## Energy_curves
System | Index | ¦¦a¦¦ | ¦¦b¦¦ | ¦¦c¦¦ | a | b | g | Ax (Cartesian) | Ay | Az | Bx | By | Bz | O1x | O1y | O1z | O2x | O2y | O2z | O3x | O3y | O3z | E (eV) | Force Ax (eV/A) | F Ay | F Az | F Bx | F By | F Bz | F O1x | F O1y | F O1z | F O2x | F O2y | F O2z | F O3x | F O3y | F O3z | sxx (eV/A^2) | syy | szz | syz | sxz | sxy
KVO3 | 19 | 3.5244 | 3.5244 | 5.074875 | 88.90732 | 91.09251 | 90 | 0 | 0 | 0 | 0.04274312 | -0.04269394 | 0.03180258 | 1.723911 | -1.681786 | 0.51623 | -0.03190107 | 1.7522 | -2.02022 | -1.717328 | -0.04487843 | -1.614289 | -39.85180527 | 3e-06 | -1e-06 | -0.000236 | 0.000219 | -0.000208 | 5.3e-05 | -0.000311 | -0.000131 | 2.5e-05 | 0.000121 | 0.000313 | 1.6e-05 | -3.2e-05 | 2.8e-05 | 0.000142 | -0.02536147 | -0.02536226 | -8.8869e-06 | -1.428252e-06 | 1.428252e-06 | -0.001303994
KVO3 | 20 | 3.543147 | 3.543147 | 5.014058 | 91.09555 | 88.90538 | 90 | 0 | 0 | 0 | 0.04443164 | -0.04452075 | -0.02054858 | 1.730536 | -1.690144 | -0.4901203 | -0.03351177 | 1.764644 | 2.015962 | -1.727934 | -0.04371301 | 1.624783 | -39.86646514 | -1e-06 | -1.3e-05 | -2.8e-05 | 6.8e-05 | -9.4e-05 | 0.000171 | -1e-06 | 0.00012 | 0.000101 | -7.2e-05 | 1.5e-05 | 4.4e-05 | 5e-06 | -2.7e-05 | -0.000288 | -0.01889534 | -0.0189063 | 5.085587e-06 | 1.907095e-06 | -9.535475e-07 | -0.001227216
KVO3 | 21 | 3.561894 | 3.561894 | 4.948659 | 88.90158 | 88.90188 | 90 | 0 | 0 | 0 | 0.04646245 | 0.04647119 | -0.007457017 | 1.737005 | 1.698331 | -0.461779 | -0.0351862 | -1.777463 | 2.01162 | -1.738596 | 0.04234956 | 1.63722 | -39.87696534 | 1.3e-05 | 1.3e-05 | 0.000205 | -7e-06 | -8e-06 | -3.6e-05 | -3.1e-05 | 1.7e-05 | -0.000108 | 1.6e-05 | -3.3e-05 | -0.000107 | 9e-06 | 1.1e-05 | 4.6e-05 | -0.01299565 | -0.01300298 | -9.400744e-06 | -1.593346e-07 | -1.593346e-07 | 0.001134144
KVO3 | 22 | 3.58064 | 3.58064 | 4.878064 | 91.10139 | 88.89904 | 90 | 0 | 0 | 0 | -0.04873443 | 0.04874684 | -0.00744001 | -1.743268 | 1.706534 | 0.4311392 | 0.03689673 | 1.790142 | -2.006986 | 1.749543 | 0.0407947 | -1.651635 | -39.88366903 | -1.7e-05 | 1.8e-05 | -0.000157 | -1.6e-05 | 1.4e-05 | -0.000189 | 4.8e-05 | -3.6e-05 | -2.2e-05 | 3.3e-05 | -4.5e-05 | -2.5e-05 | -4.8e-05 | 4.8e-05 | 0.000393 | -0.007690206 | -0.007700443 | -7.197872e-06 | 1.599527e-07 | -1.599527e-07 | -0.001022578
KVO3 | 0 | 3.599387 | 3.599387 | 4.801396 | 88.89884 | 91.10077 | 90 | 0 | 0 | 0 | 0.05124543 | -0.0512434 | -0.02425593 | 1.749347 | -1.714818 | 0.3978443 | -0.03870977 | -1.795461 | -2.001957 | -1.760848 | -0.03884878 | -1.668163 | -39.88704714 | 3.7e-05 | -3.6e-05 | -0.00024 | 7e-05 | -5.8e-05 | -0.000135 | -4.5e-05 | 1.5e-05 | -5.3e-05 | -2e-05 | 4.8e-05 | -5.6e-05 | -4.1e-05 | 3e-05 | 0.000484 | -0.003098006 | -0.003101383 | -2.074557e-05 | -1.608184e-07 | -1.608184e-07 | -0.0008851445
KVO3 | 1 | 3.618134 | 3.618134 | 4.717992 | 91.09613 | 91.09577 | 90 | 0 | 0 | 0 | 0.05402476 | 0.0540423 | -0.04288451 | 1.755266 | 1.723337 | 0.3617737 | -0.04065716 | 1.800404 | -1.996345 | -1.772676 | 0.03638579 | -1.68679 | -39.88764649 | 7e-06 | 7e-06 | -0.000305 | 2.1e-05 | 2.1e-05 | 0.000142 | -3.1e-05 | -9e-06 | 3.4e-05 | -1.1e-05 | -3.2e-05 | 3.2e-05 | 1.3e-05 | 1.3e-05 | 9.7e-05 | 0.0006820523 | 0.0006825382 | -2.526719e-05 | 9.718152e-07 | 1.133784e-06 | 0.0007171996
KVO3 | 2 | 3.636881 | 3.636881 | 4.627247 | 91.08541 | 88.91455 | 90 | 0 | 0 | 0 | -0.05722409 | 0.0572228 | -0.06293703 | -1.761124 | 1.732125 | 0.3230854 | 0.04248812 | 1.804953 | -1.989708944 | 1.785153 | 0.03329125 | -1.707291 | -39.88610163 | 1.5e-05 | -1.5e-05 | -0.000417 | 5.5e-05 | -5.5e-05 | -0.000234 | -6.2e-05 | -5.6e-05 | 0.000168 | 5.6e-05 | 6.2e-05 | 0.000168 | -6.3e-05 | 6.3e-05 | 0.000315 | 0.003559861 | 0.003559861 | 9.479886e-06 | -4.90339e-07 | 4.90339e-07 | -0.000505376
KVO3 | 3 | 3.655628 | 3.655628 | 4.529851 | 91.06358 | 91.06367 | 90 | 0 | 0 | 0 | 0.06082046 | 0.06080119 | -0.08281594 | 1.766908 | 1.74145 | 0.2832183 | -0.04433078 | 1.808944 | -1.980938 | -1.798442 | 0.02935508 | -1.728209 | -39.88303599 | 2.5e-05 | 2.3e-05 | 0.000157 | -8e-05 | -8.1e-05 | -0.000161 | 6.1e-05 | 8e-06 | -3.2e-05 | 7e-06 | 6.5e-05 | -3.4e-05 | -1.2e-05 | -1.6e-05 | 7e-05 | 0.005449454 | 0.005455404 | -1.751652e-05 | 1.652502e-07 | 0 | 0.0002447355
KVO3 | 4 | 3.674374 | 3.674374 | 4.428114 | 88.96905 | 88.96877 | 90 | 0 | 0 | 0 | -0.06500588 | -0.06499621 | -0.1013926 | -1.772546 | -1.751364 | 0.2433676 | 0.04597172 | -1.812373 | -1.969972 | 1.812738 | -0.02444689 | -1.74868 | -39.87914406 | -4.9e-05 | -4.9e-05 | -0.000545 | 2.1e-05 | 2.1e-05 | 0.000723 | -5.5e-05 | 7.2e-05 | 8.1e-05 | 7.2e-05 | -5.5e-05 | 8.1e-05 | 1.1e-05 | 1.1e-05 | -0.00034 | 0.006351908 | 0.006351908 | -9.704722e-06 | -1.673228e-06 | -1.673228e-06 | -8.399604e-05
KVO3 | 5 | 3.693121 | 3.693121 | 4.325775 | 89.01315 | 89.01309 | 90 | 0 | 0 | 0 | 0.06985986 | 0.06985491 | 0.1160368 | 1.77786 | 1.761955 | -0.2065529 | -0.0473586 | 1.815113 | 1.955698 | -1.828172 | 0.01838666 | 1.766306 | -39.87504227 | 1.7e-05 | 1.7e-05 | 0.000281 | -1.7e-05 | -1.7e-05 | 0.000193 | 2e-06 | -2.9e-05 | -5.6e-05 | -2.9e-05 | 2e-06 | -5.6e-05 | 2.6e-05 | 2.6e-05 | -0.000361 | 0.006329858 | 0.006329858 | 4.577639e-06 | -1.017253e-06 | -1.017253e-06 | -0.0004993018
KVO3 | 6 | 3.711868 | 3.711868 | 4.226055 | 90.92967 | 89.07054 | 90 | 0 | 0 | 0 | 0.07533759 | -0.07534734 | 0.1257766 | 1.782678 | -1.77323597 | -0.1739821 | -0.04842053 | -1.816968 | 1.93848 | -1.845019 | -0.01092738 | 1.780237 | -39.87132475 | 1.1e-05 | -1.1e-05 | 0.000155 | 5.6e-05 | -5.6e-05 | -0.000268 | -0.000156 | 5e-06 | 0.000111 | -5e-06 | 0.000156 | 0.000111 | 9.3e-05 | -9.3e-05 | -0.000109 | 0.005412713 | 0.005412713 | -2.233251e-05 | 1.717885e-06 | -1.717885e-06 | 0.001018191
KVO3 | 7 | 3.730615 | 3.730615 | 4.134742 | 89.13871 | 89.13892 | 90 | 0 | 0 | 0 | 0.08112393 | 0.08114876 | 0.1302058 | 1.786717 | 1.78495 | -0.1468803 | -0.04928499 | 1.817798 | 1.920025 | -1.863197 | 0.002115432 | 1.789961 | -39.86835907 | 9e-06 | 1.1e-05 | 0.000139 | -2.7e-05 | -4.8e-05 | -0.000274 | 2.5e-05 | -5.4e-05 | -1.2e-05 | -4.7e-05 | 5e-05 | -1.6e-05 | 4.1e-05 | 4e-05 | 0.000163 | 0.004028178 | 0.004019313 | -2.051025e-05 | 1.738157e-07 | 0 | -0.001638734
KVO3 | 8 | 3.739988 | 3.739988 | 4.093191 | 90.82441 | 89.17562 | 90 | 0 | 0 | 0 | -0.08406717 | 0.08407925 | -0.1307084 | -1.788449 | 1.790904 | 0.1353455 | 0.04964439 | 1.817900714 | -1.910828 | -1.867274 | -0.002713203 | -1.793421 | -39.8672138 | -5.6e-05 | 5.6e-05 | -0.000118 | -2.1e-05 | 2.1e-05 | 0.000191 | 5.7e-05 | -3e-05 | 2e-06 | 3e-05 | -5.7e-05 | 2e-06 | -1e-05 | 1e-05 | -7.7e-05 | 0.003281174 | 0.003281174 | -1.030717e-05 | 1.746978e-06 | -1.746978e-06 | 0.001988061
KVO3 | 9 | 3.749362 | 3.749362 | 4.055184 | 89.21176 | 89.21199 | 90 | 0 | 0 | 0 | -0.08689923 | -0.0869227 | -0.1301786 | -1.789942 | -1.796823 | 0.1252754 | 0.04997081 | -1.817846 | -1.901933 | -1.86696 | 0.007710782 | -1.795931951 | -39.86630141 | -3.2e-05 | -3.2e-05 | 0.000105 | -4.5e-05 | -4.4e-05 | -0.00013 | 6.1e-05 | 6e-06 | -6e-06 | 5e-06 | 6.2e-05 | -5e-06 | 1e-05 | 9e-06 | 3.6e-05 | 0.002645457 | 0.002635983 | 1.19307e-05 | 2.982675e-06 | 3.158126e-06 | -0.00235298
KVO3 | 10 | 3.758735 | 3.758735 | 4.019707 | 90.75056 | 90.75066 | 90 | 0 | 0 | 0 | -0.08968908 | -0.08966606 | 0.1289084 | -1.791272 | -1.802761 | -0.116127 | 0.0502887 | -1.817582 | 1.893391 | -1.866429 | 0.01296456 | 1.797819 | -39.86559578 | -2.1e-05 | -2.3e-05 | -4.2e-05 | 0.000127 | 0.000132 | -4.6e-05 | -2.3e-05 | -8.4e-05 | -1.3e-05 | -8.4e-05 | -2.2e-05 | -1.3e-05 | 1e-06 | -4e-06 | 0.000114 | 0.002005423 | 0.002012996 | -5.987916e-06 | -4.050649e-06 | -4.226764e-06 | -0.002734892
KVO3 | 11 | 3.768108 | 3.768108 | 3.987833 | 90.71463 | 90.71473 | 90 | 0 | 0 | 0 | -0.09230031 | -0.09228346 | 0.1270583712 | -1.792393 | -1.808607 | -0.1081304 | 0.05059175 | -1.817252 | 1.885479 | -1.865813 | 0.01825411 | 1.799074858 | -39.86504948 | 7.9e-05 | 7.9e-05 | -1.3e-05 | -7.3e-05 | -7.3e-05 | 0.000154 | 8.6e-05 | -6.6e-05 | -9.3e-05 | -6.6e-05 | 8.6e-05 | -9.3e-05 | -2.6e-05 | -2.6e-05 | 4.6e-05 | 0.001575963 | 0.001575963 | 1.572077e-05 | 3.532758e-07 | 3.532758e-07 | -0.003124724
KVO3 | 12 | 3.786855 | 3.786855 | 3.931358 | 90.64811 | 90.64827 | 90 | 0 | 0 | 0 | -0.09719759 | -0.09720824 | 0.121973 | -1.794248 | -1.820237 | -0.09451198027 | 0.05091484 | -1.816494 | 1.870906 | -1.864446 | 0.02899105 | 1.800178 | -39.86430322 | -5.8e-05 | -5.8e-05 | -4.2e-05 | 0.00019 | 0.00019 | 8.5e-05 | -0.000101 | -5.2e-05 | -5.5e-05 | -5.2e-05 | -0.000101 | -5.5e-05 | 2.2e-05 | 2.2e-05 | 6.7e-05 | 0.0009522875 | 0.0009522875 | 3.370615e-06 | -3.902818e-06 | -3.902818e-06 | -0.003914881
KVO3 | 13 | 3.805602 | 3.805602 | 3.884041 | 89.41035 | 89.41035 | 90 | 0 | 0 | 0 | 0.1014906 | 0.1014924 | 0.1158106 | 1.795584 | 1.831629 | -0.08346223 | -0.05120645 | 1.81557 | 1.858355 | 1.862998 | -0.03980738 | 1.799946 | -39.86377282 | 5e-06 | 6e-06 | -8.2e-05 | 2.4e-05 | 2.4e-05 | 0.000174 | -2.4e-05 | 3.7e-05 | 3.1e-05 | 4e-05 | -2.4e-05 | 2.9e-05 | -4.5e-05 | -4.3e-05 | -0.000151 | 0.0008107376 | 0.0008100264 | 2.13352e-05 | 2.311313e-06 | 2.311313e-06 | -0.004693388
KVO3 | 14 | 3.824349 | 3.824349 | 3.842618 | 90.53895 | 89.46104 | 90 | 0 | 0 | 0 | 0.1053336 | -0.1053293 | 0.1088224 | 1.796554 | -1.842869 | -0.07399995 | -0.05123937 | -1.814626 | 1.847139 | 1.861413 | 0.05075898 | 1.798806 | -39.86330409 | 2.7e-05 | -2.7e-05 | -0.0001 | 0.000124 | -0.000124 | -0.000547 | -0.000115 | 4e-06 | 2.9e-05 | -4e-06 | 0.000115 | 2.9e-05 | -3.3e-05 | 3.3e-05 | 0.00059 | 0.0007989922 | 0.0007989922 | -2.34893e-05 | -8.897463e-07 | 8.897463e-07 | 0.005460017
KVO3 | 15 | 3.843096 | 3.843096 | 3.805581 | 90.49439 | 89.50583 | 90 | 0 | 0 | 0 | 0.1087535 | -0.1087908 | 0.1011853198 | 1.797169 | -1.854018 | -0.06553845 | -0.05112448 | -1.813613 | 1.837109 | 1.859585 | 0.06194169 | 1.797186 | -39.86286156 | 2.5e-05 | -2.5e-05 | 2e-05 | -6e-06 | 8e-06 | -7e-05 | -6e-06 | -8e-06 | 2.6e-05 | 6e-06 | 4e-06 | 2.8e-05 | -1.9e-05 | 2.1e-05 | -5e-06 | 0.0007953466 | 0.0007802226 | 9.074425e-06 | 1.957229e-06 | -1.957229e-06 | 0.00620317
KVO3 | 16 | 3.861842 | 3.861842 | 3.771227 | 89.5466 | 89.54662 | 90 | 0 | 0 | 0 | -0.1118534 | -0.1118238 | -0.09270024 | -1.797496 | -1.865132 | 0.05761194 | 0.05086615 | -1.812391 | -1.82789 | -1.857297 | 0.07365314 | -1.795183 | -39.86250608 | 4e-06 | 4e-06 | -1.7e-05 | -1.2e-05 | -1.2e-05 | -0.000242 | 6.3e-05 | 1.4e-05 | -1e-06 | 1.6e-05 | 6.4e-05 | -2e-06 | -7.2e-05 | -7e-05 | 0.000262 | 0.000542853 | 0.000541964 | 5.86772e-06 | -7.112388e-07 | -7.112388e-07 | -0.006928533
KVO3 | 17 | 3.880589 | 3.880589 | 3.738739 | 90.4129 | 89.58717 | 90 | 0 | 0 | 0 | 0.1145873 | -0.1145887 | 0.08323447 | 1.797472 | -1.876272 | -0.04983065 | -0.05054812 | -1.810945 | 1.819437 | 1.854297 | 0.08599481 | 1.793087 | -39.86239631 | -7e-06 | 7e-06 | 5.3e-05 | 3.4e-05 | -3.4e-05 | 0.000209 | -0.000109 | -4e-06 | 2.2e-05 | 4e-06 | 0.000109 | 2.2e-05 | 7.8e-05 | -7.8e-05 | -0.000306 | -2.841986e-05 | -2.841986e-05 | 5.328725e-06 | 3.019611e-06 | -3.019611e-06 | 0.007636418
KVO3 | 18 | 3.899336 | 3.899336 | 3.706992 | 90.36763 | 89.63254 | 90 | 0 | 0 | 0 | -0.1170765418 | 0.1170917 | -0.07211568 | -1.797173 | 1.88753 | 0.04173973 | 0.05023157 | 1.809079 | -1.811684 | -1.850324 | -0.09934255 | -1.791139 | -39.86271365 | 8e-06 | -9e-06 | -1.1e-05 | 1.2e-05 | -1e-05 | -0.000234 | 5.1e-05 | -1e-06 | 2.1e-05 | -1e-06 | -5.3e-05 | 2.1e-05 | -7e-05 | 7.2e-05 | 0.000204 | -0.001115471 | -0.001109616 | 9.935802e-06 | 1.241975e-06 | -1.241975e-06 | 0.008332234
KVO3 | 23 | 3.918083 | 3.918083 | 3.675327 | 90.3088 | 89.69117 | 90 | 0 | 0 | 0 | -0.1193662 | 0.1193395 | -0.05822919 | -1.796607 | 1.898972 | 0.03268366 | 0.05012068 | 1.806474 | -1.804922 | -1.84492 | -0.1141373 | -1.789961 | -39.86376372 | -1.3e-05 | 8e-06 | 4.9e-05 | 2e-06 | 5.2e-05 | -0.00011 | 3.5e-05 | 1.5e-05 | -6.1e-05 | -2e-05 | -8.2e-05 | -6.2e-05 | -4e-06 | 7e-06 | 0.000185 | -0.00285326 | -0.002855919 | 8.330427e-06 | 1.240702e-06 | -1.417945e-06 | 0.009023802
KVO3 | 24 | 3.93683 | 3.93683 | 3.64265 | 89.78739 | 90.21263 | 90 | 0 | 0 | 0 | -0.1214497 | 0.1214347 | 0.03813377 | -1.79569 | 1.910763 | -0.02071574 | 0.05088539 | 1.802436 | 1.800586 | -1.837036 | -0.131395 | 1.791737 | -39.86598544 | 8e-06 | -8e-06 | 1.1e-05 | 6.8e-05 | -6.8e-05 | 0.000228 | -9e-06 | 7e-06 | -3e-05 | -7e-06 | 9e-06 | -3e-05 | -6e-05 | 6e-05 | -0.000178 | -0.005467334 | -0.005467334 | -1.062788e-06 | -1.948444e-06 | 1.948444e-06 | 0.009720964
KVO3 | 25 | 3.955576 | 3.955576 | 3.615185 | 89.99605 | 89.99617 | 90 | 0 | 0 | 0 | -0.1232432 | -0.1232456 | -0.0006707188 | -1.794742 | -1.922197 | 0.0003381393 | 0.05547006 | -1.794872 | -1.80725 | -1.826127 | 0.1516529 | -1.80712 | -39.8697277 | 7e-05 | 7e-05 | -2.6e-05 | 9e-06 | 9e-06 | -0.000125 | 2.9e-05 | -7.8e-05 | 3.8e-05 | -7.8e-05 | 2.9e-05 | 3.8e-05 | -3e-05 | -3e-05 | 7.6e-05 | -0.007387037 | -0.007387037 | -2.475015e-06 | 0 | 0 | -0.01027326
KVO3 | 26 | 3.974323 | 3.974323 | 3.603041 | 90.00093 | 89.99903 | 90 | 0 | 0 | 0 | -0.1245908 | 0.1245888 | -0.00013277 | -1.794269 | 1.931957 | 7.116014e-05 | 0.05517264 | 1.794291 | -1.801445 | -1.825853 | -0.1613192 | -1.801431 | -39.87333441 | 4.6e-05 | -5.5e-05 | 5e-06 | 0.00021 | -0.000229 | 3.7e-05 | -0.000194 | 0.000133 | -5e-06 | -0.000138 | 0.000215 | -1.9e-05 | 7.7e-05 | -6.3e-05 | -1.7e-05 | -0.005805916 | -0.005800118 | 1.229993e-06 | 1.757132e-07 | 8.785661e-07 | 0.01042032
KVO3 | 27 | 3.99307 | 3.99307 | 3.590752 | 90.00004 | 89.99982 | 90 | 0 | 0 | 0 | 0.1258573 | -0.1258655 | 1.953292e-05 | 1.793758 | -1.941758 | -6.127086e-06 | -0.05478507 | -1.793755 | 1.795367 | 1.8255 | 0.1710612 | 1.795367 | -39.87617328 | -6.8e-05 | 6.8e-05 | 2e-06 | -2.4e-05 | 2.4e-05 | 1.7e-05 | 1.3e-05 | -9e-06 | -1.1e-05 | 9e-06 | -1.3e-05 | -1.1e-05 | 6.9e-05 | -6.9e-05 | 2e-06 | -0.004519404 | -0.004519404 | -2.270618e-06 | 0 | 0 | 0.01051943
KVO3 | 28 | 4.011817 | 4.011817 | 3.578414 | 90.00004 | 89.99997 | 90 | 0 | 0 | 0 | -0.1270541 | 0.1270669 | 2.466262e-06 | -1.793211 | 1.951504 | -2.309745e-06 | 0.05443058 | 1.793224 | -1.789201 | -1.825148 | -0.180773 | -1.789202 | -39.87848424 | 3.1e-05 | -3.1e-05 | 0 | -0.000105 | 0.000105 | 0 | 2.1e-05 | -9.6e-05 | 0 | 9.6e-05 | -2.1e-05 | 0 | -4.2e-05 | 4.2e-05 | 0 | -0.003466716 | -0.003466716 | 4.514405e-06 | 0 | 0 | 0.01057829
KVO3 | 29 | 4.030564 | 4.030564 | 3.56594 | 89.99985 | 90.0002 | 90 | 0 | 0 | 0 | -0.1282384 | 0.128195 | 1.765346e-05 | -1.792694 | 1.961254 | -5.134703e-06 | 0.05404936 | 1.792632 | 1.78296 | -1.824823 | -0.1905697 | 1.782962454 | -39.88014193 | -7e-05 | -9e-06 | 7e-06 | 4.9e-05 | -0.000176 | -1e-06 | -6.6e-05 | -1.4e-05 | 1e-06 | -4.1e-05 | 0.000224 | -5e-06 | 0.000129 | -2.6e-05 | -3e-06 | -0.00263938 | -0.002649737 | -3.452426e-07 | 0 | 0 | 0.01059101
KVO3 | 30 | 4.049311 | 4.049311 | 3.553415 | 90.00015 | 89.99983 | 90 | 0 | 0 | 0 | 0.1293063 | -0.1293241 | 3.086745e-05 | 1.792117 | -1.970942 | -1.460859e-05 | -0.05372288 | -1.792129 | 1.776694 | 1.824417 | 0.2002193 | 1.776692 | -39.88146989 | 2.8e-05 | -2.8e-05 | 1.2e-05 | 0.000206 | -0.000206 | 1.6e-05 | -0.000189 | -4.8e-05 | -1.2e-05 | 4.8e-05 | 0.000189 | -1.2e-05 | -9.3e-05 | 9.3e-05 | -3e-06 | -0.00196121 | -0.00196121 | 7.208438e-06 | 6.865179e-07 | -6.865179e-07 | 0.01056397
KVO3 | 31 | 4.068057 | 4.068057 | 3.540837 | 90.0001 | 89.99969 | 90 | 0 | 0 | 0 | -0.1303486 | 0.1304007 | -3.497396e-05 | -1.791556 | 1.980637 | 3.15059e-05 | 0.05342133 | 1.791607 | -1.770405 | -1.824121 | -0.209872 | -1.770401 | -39.88249284 | -9.3e-05 | 8.3e-05 | -1.2e-05 | -4.4e-05 | 1.2e-05 | 2.1e-05 | 0.000161 | 0.000104 | -2e-06 | -0.000109 | -0.000126 | -4e-06 | 8.4e-05 | -7.2e-05 | -4e-06 | -0.001451765 | -0.00145296 | -1.877209e-06 | 5.119661e-07 | -6.826215e-07 | 0.01049531
KVO3 | 32 | 4.086804 | 4.086804 | 3.528222 | 89.99985 | 89.99971 | 90 | 0 | 0 | 0 | 0.1313546 | 0.1313844 | 1.999194e-05 | 1.791013 | 1.990269 | -1.544913e-05 | -0.05314021 | 1.791047 | 1.764096 | 1.823873 | -0.2194807 | 1.764101 | -39.88324912 | 3.9e-05 | 8.5e-05 | 2e-06 | -0.000345 | -0.000317 | -1.3e-05 | 0.000232 | -6e-06 | 0 | -4.3e-05 | 0.000174 | 1.2e-05 | 0.000116 | 6.4e-05 | -1e-06 | -0.001048224 | -0.001036515 | 1.527281e-06 | -3.393958e-07 | 3.393958e-07 | -0.01038382
KVO3 | 33 | 4.105551 | 4.105551 | 3.515664 | 90.00033 | 90.00032 | 90 | 0 | 0 | 0 | 0.1323314 | 0.1323118 | -3.175506e-05 | 1.790528 | 1.999845 | 1.642635e-05 | -0.05292046 | 1.790518 | -1.757817 | 1.823841 | -0.2289655 | 1.757837 | -39.88380772 | 0.0001 | 6e-05 | 1e-06 | 8.6e-05 | 9e-05 | 8e-06 | 7e-05 | -5.7e-05 | -9e-06 | -3.1e-05 | 9e-05 | -1e-06 | -0.000224 | -0.000183 | 2e-06 | -0.0007028534 | -0.0007033597 | 2.362533e-06 | -3.375047e-07 | 1.687523e-07 | -0.0102436
KVO3 | 34 | 4.124298 | 4.124298 | 3.503014 | 90 | 90.00003 | 90 | 0 | 0 | 0 | 0.1332018 | -0.133318 | -7.476886e-06 | 1.789981 | -2.009415 | -1.551711e-05 | -0.05276322 | -1.790102 | 1.751492 | 1.823724 | 0.2382446 | 1.751485 | -39.88417991 | -5.5e-05 | -0.000125 | 4e-06 | -0.000111 | 0.00027 | -2e-06 | 0.000142 | -2.1e-05 | 0 | -0.000141 | -0.000169 | 1e-06 | 0.000166 | 4.5e-05 | -3e-06 | -0.0004168787 | -0.000418557 | -2.013907e-06 | -1.678256e-07 | 0 | 0.01007155
KVO3 | 35 | 4.143045 | 4.143045 | 3.490446 | 89.99997 | 90.0001 | 90 | 0 | 0 | 0 | 0.1342008 | -0.1341051 | -9.680066e-06 | 1.789649 | -2.01889 | -8.34713e-06 | -0.05260747 | -1.789544 | 1.745208 | 1.824042 | 0.247622 | 1.745208 | -39.88442466 | 8e-05 | -1.4e-05 | -4e-06 | -3.1e-05 | 1.2e-05 | -1e-06 | -0.000103 | 5.3e-05 | 3e-06 | 1.6e-05 | 8e-05 | 0 | 3.9e-05 | -0.000131 | 1e-06 | -0.0001568945 | -0.0001610672 | -3.671999e-06 | 1.66909e-07 | 0 | 0.009871501
KVO3 | 36 | 4.161791 | 4.161791 | 3.477911 | 89.99984 | 89.99995 | 90 | 0 | 0 | 0 | -0.1350225 | -0.1350049 | -1.977783e-05 | -1.789177 | -2.028369 | -1.432056e-05 | 0.05255405 | -1.789142 | 1.738949 | -1.824292 | 0.2566578 | 1.738938 | -39.88453341 | -8.1e-05 | -1.5e-05 | -1e-06 | 0.000339 | 0.000468 | 1e-06 | -0.000181 | 6.9e-05 | -1e-06 | 2.7e-05 | -0.000341 | 0 | -0.000104 | -0.000181 | 0 | 5.826773e-05 | 6.125582e-05 | -5.810172e-06 | 0 | 1.660049e-07 | -0.009641068
KVO3 | 37 | 4.180538 | 4.180538 | 3.465482 | 90.00002 | 90.00001 | 90 | 0 | 0 | 0 | 0.1358046 | 0.1358853 | -9.6308e-06 | 1.788728 | 2.037755 | -3.484416e-06 | -0.05252178 | 1.788817 | 1.732738 | 1.824671 | -0.26546 | 1.732735 | -39.88455122 | -3.3e-05 | 0.000108 | 0 | -0.000229 | -0.000435 | 1e-06 | 0.000175 | 3.4e-05 | -1e-06 | -0.000113 | 0.000261 | -2e-06 | 0.000201 | 3.2e-05 | 0 | 0.0002851441 | 0.0002899323 | -5.613723e-06 | 0 | 0 | -0.009390767
KVO3 | 38 | 4.199285 | 4.199285 | 3.453131 | 89.99984 | 89.99987 | 90 | 0 | 0 | 0 | -0.1366268 | 0.1366425 | -9.197314e-07 | -1.788401 | 2.047091 | 2.441896e-06 | 0.05256776 | 1.788417 | 1.726558 | -1.825371 | -0.2742539 | 1.726562 | -39.88440838 | -2.4e-05 | 3e-05 | -1.2e-05 | 8.2e-05 | -8e-05 | 1.4e-05 | 1.9e-05 | 6.2e-05 | -2.7e-05 | -2.8e-05 | -5.3e-05 | 2.7e-05 | -4.9e-05 | 4.1e-05 | -2e-06 | 0.0005358624 | 0.0005301146 | -3.612925e-06 | 1.149567e-06 | 9.853431e-07 | 0.009119515
KVO3 | 39 | 4.218032 | 4.218032 | 3.440873 | 89.9999 | 89.99994 | 90 | 0 | 0 | 0 | -0.1374171 | -0.1373675 | 4.177384e-06 | -1.788089 | -2.056367 | -6.384889e-06 | 0.05265479 | -1.788016 | 1.720437 | -1.826204 | 0.2829056 | 1.720432 | -39.8841138 | -5.7e-05 | 2.3e-05 | 0 | 0.000191 | 0.000328 | 0 | -6.2e-05 | 1.6e-05 | 0 | -3.3e-05 | -0.00023 | 0 | -3.9e-05 | -0.000136 | 0 | 0.0007837397 | 0.0007688751 | -6.533887e-07 | 0 | 0 | -0.008829404
KVO3 | 40 | 4.236779 | 4.236779 | 3.428723 | 89.99972 | 90.00018 | 90 | 0 | 0 | 0 | 0.1380577 | -0.1381577 | -7.263893e-06 | 1.787667 | -2.06558 | -1.380356e-05 | -0.05281315 | -1.78778 | 1.71435 | 1.827019 | 0.2912025 | 1.714343 | -39.88369629 | -6.4e-05 | -7e-05 | -2.7e-05 | 3.1e-05 | -4.2e-05 | 2.4e-05 | -4.4e-05 | -9.7e-05 | 9e-06 | -3.3e-05 | 0.000142 | -2e-05 | 0.00011 | 6.7e-05 | 1.4e-05 | 0.001057735 | 0.001065859 | -8.123927e-07 | 2.2747e-06 | -1.299828e-06 | 0.008525899
KVO3 | 44 | 4.255525 | 4.255525 | 3.416703 | 90.00003 | 90.00001 | 90 | 0 | 0 | 0 | 0.1387864 | -0.13884 | 6.433377e-06 | 1.787403 | -2.074735 | -6.562782e-06 | -0.05303049 | -1.787466 | 1.708342 | 1.828197 | 0.2994615 | 1.708347 | -39.88310675 | -4.2e-05 | -4.3e-05 | 7e-06 | 3e-06 | 3e-05 | 2.3e-05 | 4.6e-05 | -7.5e-05 | -6e-06 | -5e-06 | -1.1e-05 | 1e-06 | -2e-06 | 9.8e-05 | -2.5e-05 | 0.001355642 | 0.001358874 | -5.818204e-06 | 6.464671e-07 | -8.080839e-07 | 0.008209486
KVO3 | 41 | 4.274272215 | 4.274272215 | 3.404827 | 90.00007 | 89.99984 | 90 | 0 | 0 | 0 | -0.1395561 | 0.1394466 | -3.022514e-05 | -1.787243 | 2.083852 | -2.453934e-05 | 0.05327503 | 1.787114 | 1.702379 | -1.829637 | -0.3076362 | 1.702379 | -39.8823622 | -2e-06 | -2.2e-05 | -3.2e-05 | 4.7e-05 | -4.3e-05 | 1.2e-05 | -0.000121 | -7.8e-05 | 7e-06 | 3.4e-05 | 0.000137 | -3e-06 | 4.3e-05 | 6e-06 | 1.6e-05 | 0.001729627 | 0.001723679 | 9.163375862e-06 | -6.430439e-07 | 3.21522e-07 | 0.007880342
KVO3 | 42 | 4.293019 | 4.293019 | 3.393104 | 89.99986 | 89.99977 | 90 | 0 | 0 | 0 | 0.1401347 | 0.140114 | 4.296236e-06 | 1.786925 | 2.092875 | -4.385262e-07 | -0.05361204 | 1.7869 | -1.696551 | 1.831034 | -0.3154649 | -1.696545 | -39.881391 | -2.6e-05 | -9e-06 | 1.4e-05 | -3.9e-05 | -4.9e-05 | -7e-06 | 0.000111 | -1.5e-05 | 1.2e-05 | -7.7e-05 | 8.9e-05 | 7e-06 | 3.1e-05 | -1.6e-05 | -2.6e-05 | 0.002122333 | 0.002119615 | 4.957228e-06 | 6.396423e-07 | 1.279285e-06 | -0.007543462
KVO3 | 43 | 4.311766 | 4.311766 | 3.381588 | 89.99948 | 89.99978 | 90 | 0 | 0 | 0 | 0.1407657 | -0.1406368 | 4.415743e-06 | 1.786739 | -2.101844 | -1.063744e-05 | -0.05404009 | -1.7866 | -1.690769 | 1.832831 | 0.3232921 | -1.690791 | -39.88019185 | 6.3e-05 | 0.000102 | -2e-06 | 8.8e-05 | -0.000247 | 8e-06 | -0.000174 | 4.9e-05 | 4.9e-05 | 0.000138 | 0.000192 | -6.7e-05 | -0.000115 | -9.5e-05 | 1.3e-05 | 0.002587795 | 0.002580796 | 4.2947e-06 | 2.70407e-06 | 1.272504e-06 | 0.007202052
KVO3 | 45 | 4.349259 | 4.349259 | 3.35911 | 89.99992 | 90.00034 | 90 | 0 | 0 | 0 | 0.1417618 | 0.1417132 | -1.90498e-05 | 1.786196 | 2.119581 | 4.077403e-06 | -0.05508049 | 1.786131 | 1.67954 | 1.836561 | -0.3381457 | 1.679538 | -39.87696155 | -1.6e-05 | -4.1e-05 | 2e-05 | 0.000137 | -9.9e-05 | 1.7e-05 | -0.00024 | -8e-05 | -4.4e-05 | -2.4e-05 | 2.6e-05 | -8e-06 | 0.000144 | 0.000194 | 1.5e-05 | 0.00364095 | 0.003631035 | -8.341056e-06 | 9.442705e-07 | -1.259027e-06 | -0.006498784
KVO3 | 46 | 4.386753 | 4.386753 | 3.337562 | 90.00002 | 90.00022 | 90 | 0 | 0 | 0 | -0.1425636 | -0.1426278 | 5.796258e-06 | -1.785618 | -2.136944 | -4.995824e-06 | 0.05635686 | -1.785704 | -1.66877 | -1.841006 | 0.3522000722 | -1.66877 | -39.87243039 | -2.1e-05 | 6e-06 | -1.3e-05 | -4.6e-05 | -4.3e-05 | 0.000108 | -1.3e-05 | -6.9e-05 | 2.1e-05 | 9.8e-05 | 2.4e-05 | -2e-06 | -1.9e-05 | 8.2e-05 | -0.000114 | 0.004931281 | 0.004936886 | -5.293747e-06 | 4.670953e-07 | -1.556984e-07 | -0.005801635
KVO3 | 47 | 4.424247 | 4.424247 | 3.316953 | 89.99984 | 89.99983 | 90 | 0 | 0 | 0 | -0.1433521 | -0.143016 | -3.46703e-05 | -1.78525 | -2.15406 | -5.361107e-05 | 0.05804021 | -1.78486 | 1.658434 | -1.846535 | 0.3661643 | 1.658426 | -39.86636016 | -0.000132 | 0.000135 | -6e-05 | 1.1e-05 | -0.000263 | -3.6e-05 | 5.6e-05 | 0.000151 | 2.7e-05 | -9.2e-05 | 0.000118 | -1.7e-05 | 0.000157 | -0.000142 | 8.6e-05 | 0.006453974 | 0.006436723 | 5.23674e-06 | 6.160870185e-07 | -1.540218e-07 | -0.005108902
KVO3 | 48 | 4.46174 | 4.46174 | 3.297365 | 89.99976 | 89.99974 | 90 | 0 | 0 | 0 | 0.1435018 | 0.1436011 | 4.493333e-05 | 1.784312 | 2.170823 | 2.28526e-05 | -0.06005189 | 1.78442 | -1.648665 | 1.851964 | -0.3787393 | -1.648643 | -39.85849983 | 1e-06 | 5.3e-05 | 3.1e-05 | 0.000171 | 0.00014 | -1.2e-05 | -0.000156 | 5.1e-05 | -5e-06 | -1.6e-05 | -0.000171 | -4e-06 | 1e-06 | -7.3e-05 | -1e-05 | 0.008150387 | 0.008158766 | 1.828124e-06 | 4.57031e-07 | 3.046874e-07 | -0.004443256
KVO3 | 49 | 4.499234 | 4.499234 | 3.278888 | 89.99979 | 89.99993 | 90 | 0 | 0 | 0 | -0.1435262 | -0.1437316 | -9.242809e-06 | -1.783392 | -2.18721 | 3.456232e-06 | 0.06239781 | -1.783629 | 1.639435 | -1.858231 | 0.3910288 | 1.639433 | -39.84862094 | 6.6e-05 | -9.2e-05 | -8e-06 | 7.8e-05 | 0.000135 | 3.3e-05 | 2e-05 | -0.000126 | -4.5e-05 | 5e-05 | 8.6e-05 | 1.4e-05 | -0.000214 | -3e-06 | 7e-06 | 0.01002413 | 0.01003527 | 3.465167e-06 | 2.410551e-06 | 1.205275e-06 | -0.003805205
BaTiO3 | 0 | 3.794947 | 3.794947 | 4.280532 | 89.99904 | 90.00008 | 90 | 0 | 0 | 0 | -1.3335e-06 | 7.358493e-06 | 0.07792066 | -1.897468 | 1.897464 | -0.1733031 | 8.532994e-06 | -1.897444 | 1.966971 | 1.897472 | 2.659445e-05 | 1.886459 | -43.93402631 | 8e-06 | 3.4e-05 | -0.000377 | 1.2e-05 | 8.5e-05 | 4.7e-05 | -1e-05 | -6.1e-05 | 8.7e-05 | -2e-05 | -3.7e-05 | 5.5e-05 | 1e-05 | -2.1e-05 | 0.000188 | -0.0753383 | -0.07538323 | -4.769119e-05 | 2.514332e-05 | -4.866448e-07 | 0
BaTiO3 | 1 | 3.814712 | 3.814712 | 4.221571 | 89.99993045 | 90.00034 | 90 | 0 | 0 | 0 | -1.396594e-05 | 2.611951e-05 | 0.07922146 | -1.907343 | 1.907324 | -0.1444673 | 7.724431e-06 | 1.907341 | 1.966317 | 1.907354 | -2.129866e-05 | 1.895698 | -43.97991927 | 2e-06 | -2e-06 | 0.000227 | 1e-05 | -1e-05 | -5.8e-05 | -4e-06 | 3e-06 | -0.000141 | -3e-06 | 4e-06 | -0.000141 | -6e-06 | 6e-06 | 0.000113 | -0.06796589 | -0.06796589 | -2.0022e-05 | 3.613726e-05 | -3.613726e-05 | 1.106907e-05
BaTiO3 | 2 | 3.834478 | 3.834478 | 4.172985 | 89.99999 | 89.99974 | 90 | 0 | 0 | 0 | 1.093512e-05 | 5.498826e-06 | 0.0776531 | 1.917236 | 1.917235529 | -0.1225191 | 4.541779e-06 | 1.917237 | 1.963974 | 1.917239 | -3.284013e-06 | 1.901619 | -44.02020258 | 0 | 0 | 7.4e-05 | 0 | 0 | -2.6e-05 | 0 | 0 | 2.8e-05 | 0 | 0 | 2.8e-05 | 0 | 0 | -0.000104 | -0.05890787 | -0.05890787 | -9.127014e-06 | 0 | 0 | 0
BaTiO3 | 3 | 3.854243 | 3.854243 | 4.132032 | 89.99943 | 90.00121 | 90 | 0 | 0 | 0 | 1.567505e-06 | -1.951518e-06 | -0.07455485 | 1.927111 | -1.927115 | 0.1051033 | 2.521346e-05 | 1.927103 | -1.960908 | -1.927094 | -1.879982e-05 | -1.905527 | -44.05421313 | 2e-06 | -3e-06 | 3e-06 | 2.4e-05 | -1.4e-05 | -0.000123 | -2.6e-05 | -9e-06 | 8e-05 | -4e-06 | 9e-06 | 5.5e-05 | 4e-06 | 1.7e-05 | -1.6e-05 | -0.0487471 | -0.04873472 | 2.329669e-05 | 1.971258e-05 | -1.824636e-05 | 6.190728e-06
BaTiO3 | 4 | 3.874008 | 3.874008 | 4.096347 | 89.99998 | 90 | 90 | 0 | 0 | 0 | -2.972542e-06 | -9.034623032e-06 | 0.07039916 | -1.936995 | -1.93699 | -0.09090114 | 1.149548e-05 | -1.936996 | 1.957274 | -1.93699 | 5.051554e-06 | 1.908036 | -44.08154199 | 0 | 0 | -0.000639 | 0 | 0 | 0.000397 | 0 | 0 | -0.000216 | 0 | 0 | -0.000216 | 0 | 0 | 0.000673 | -0.03814812 | -0.03814812 | 3.480935e-05 | 0 | 0 | 0
BaTiO3 | 5 | 3.893774 | 3.893774 | 4.064329 | 89.99913 | 89.9995 | 90 | 0 | 0 | 0 | -7.542987e-05 | -7.279411e-05 | -0.06580574 | -1.946788 | -1.946766 | 0.07867146 | 8.655803e-05 | -1.946809 | -1.953488 | -1.946842 | 2.757874e-05 | -1.910063 | -44.10213387 | 3e-06 | 5.3e-05 | 7e-06 | 2e-05 | 0.000118 | -0.000297 | 2e-06 | -8.9e-05 | -8e-06 | -1.1e-05 | -0.0001 | -3.9e-05 | -1.4e-05 | 1.8e-05 | 0.000337 | -0.02733441 | -0.02732614 | 9.412342e-06 | -3.245635e-07 | 1.1522e-05 | 3.407917e-06
BaTiO3 | 6 | 3.913539 | 3.913539 | 4.036104 | 90.00005 | 90.00005 | 90 | 0 | 0 | 0 | -0.0002965364 | -0.0001011813 | 0.06077412 | -1.956365 | -1.956633 | -0.06836565 | 0.0003560601 | -1.956627 | 1.949678 | -1.956535 | 7.627821e-05 | 1.911335 | -44.11588676 | 5e-05 | 5.7e-05 | 5.6e-05 | 0.00016 | 0.000175 | 0.000253 | -8.5e-05 | -0.000113 | -7.2e-05 | -5.9e-05 | -9.4e-05 | -3e-05 | -6.6e-05 | -2.6e-05 | -0.000206 | -0.01647079 | -0.01647127 | 6.422274e-05 | 1.132391e-05 | 2.183897e-05 | 1.617701e-07
BaTiO3 | 7 | 3.933304 | 3.933304 | 4.009032 | 89.95279 | 90.04717 | 90 | 0 | 0 | 0 | -0.01494439 | 0.01489276 | 0.05454686 | -1.946283 | 1.951076 | -0.05789367 | 0.01399148 | 1.948027 | 1.946608 | -1.95641 | -0.010177 | 1.914083 | -44.12301699 | 7.9e-05 | -3.3e-05 | -8e-06 | 0.000139 | -6.1e-05 | 0.000122 | -0.000129 | 5.8e-05 | 0 | -2e-05 | 1.2e-05 | 6.2e-05 | -6.9e-05 | 2.4e-05 | -0.000176 | -0.007364338 | -0.007354987 | -3.853395e-05 | 1.88639e-05 | 5.965508e-06 | 0.0001452682
BaTiO3 | 8 | 3.943187 | 3.943187 | 3.99468 | 89.93423 | 89.93437 | 90 | 0 | 0 | 0 | 0.02413466 | 0.02409368 | 0.04992422 | 1.937901 | 1.947166 | -0.05125199 | -0.02217004 | 1.940245 | 1.94608 | 1.953534 | -0.0180295 | 1.917555 | -44.12490175 | -1.8e-05 | -2.9e-05 | -4.4e-05 | -4e-05 | -8e-05 | -0.000149 | 4.2e-05 | 8.8e-05 | 1.5e-05 | 6.2e-05 | 4.2e-05 | 2.1e-05 | -4.6e-05 | -2.2e-05 | 0.000157 | -0.004750604 | -0.004754468 | 3.944481e-05 | 1.191394e-05 | 4.18598e-06 | -0.0003884911
BaTiO3 | 9 | 3.95307 | 3.95307 | 3.980482 | 90.07432 | 90.07305 | 90 | 0 | 0 | 0 | 0.03064245 | 0.03061143 | -0.0444644 | 1.932594 | 1.946361 | 0.04420097 | -0.02765403 | 1.935196 | -1.946031 | 1.951602 | -0.02487594 | -1.921732 | -44.12602922 | -2.8e-05 | -1.6e-05 | -8e-05 | -3.6e-05 | -3.4e-05 | -0.000159 | -2.1e-05 | 3.7e-05 | 0.000122 | 2.6e-05 | -6.3e-05 | 0.000117 | 5.8e-05 | 7.6e-05 | 0 | -0.00240732 | -0.00244285 | 9.646002e-07 | 2.524037e-05 | -1.913124e-05 | -0.0005845477
BaTiO3 | 10 | 3.962952 | 3.962952 | 3.96668 | 89.92956 | 90.0718 | 90 | 0 | 0 | 0 | -0.03593994 | 0.03594645 | 0.03795236 | -1.928478 | 1.946926 | -0.03665192 | 0.03204583 | 1.930891 | 1.946683 | -1.949772 | -0.03176289 | 1.926825 | -44.12645521 | 3.3e-05 | -5.8e-05 | 2.1e-05 | 2.9e-05 | -9.1e-05 | 6.1e-05 | -9.3e-05 | -2.1e-05 | -7.5e-05 | 5.2e-05 | 0.000117 | -7.2e-05 | -2.1e-05 | 5.4e-05 | 6.5e-05 | -0.0002699987 | -0.0002603674 | -3.049926e-06 | -1.011291e-05 | -4.269897e-05 | 0.0009056676
BaTiO3 | 11 | 3.972835 | 3.972835 | 3.953074 | 90.05997 | 89.94045 | 90 | 0 | 0 | 0 | 0.04046491 | -0.04046801 | 0.02968507 | 1.925043 | -1.948371 | -0.02791499 | -0.03598647 | -1.927105 | 1.948621 | 1.947703 | 0.03870826 | 1.933752 | -44.12625029 | -0.000137 | 0.000137 | -9e-05 | -2.5e-05 | 2.5e-05 | -4.5e-05 | 5.3e-05 | -2.4e-05 | 4.7e-05 | 2.4e-05 | -5.3e-05 | 4.7e-05 | 8.6e-05 | -8.6e-05 | 4.1e-05 | 0.001717822 | 0.001717822 | 2.019459e-05 | -2.243843e-06 | 2.243843e-06 | 0.001265367
BaTiO3 | 12 | 3.992600517 | 3.992600517 | 3.929559 | 89.99992 | 89.99991 | 90 | 0 | 0 | 0 | 0.04756096 | 0.0475518 | 0.0001461992 | 1.92008 | 1.953152 | -0.0001267508 | -0.04314803 | 1.920084 | 1.964653 | 1.943209 | -0.05309109916 | 1.964598 | -44.12407724 | -5e-06 | -5e-06 | 4.2e-05 | -6e-06 | -6e-06 | 0.000134 | 4e-06 | 6.3e-05 | -3.9e-05 | 6.3e-05 | 4e-06 | -3.9e-05 | -5.6e-05 | -5.6e-05 | -9.9e-05 | 0.0059412 | 0.0059412 | 8.141692e-06 | -3.19282e-06 | -3.19282e-06 | -0.001919683
BaTiO3 | 13 | 4.012366 | 4.012366 | 3.916714 | 89.99999 | 90.00001 | 90 | 0 | 0 | 0 | 0.05232458 | -0.05232237 | -5.64492e-05 | 1.917771 | -1.959374 | 6.678065e-05 | -0.04678272 | -1.917767 | -1.958284 | 1.943084 | 0.06308275 | -1.958271 | -44.1186085 | 5.6e-05 | -5.6e-05 | -9e-06 | -8.3e-05 | 8.3e-05 | -2.6e-05 | -2e-05 | -7.4e-05 | 8e-06 | 7.4e-05 | 2e-05 | 8e-06 | -2.8e-05 | 2.8e-05 | 1.8e-05 | 0.01185337 | 0.01185337 | -6.660799e-06 | -2.061676e-06 | 2.061676e-06 | 0.00248987
BaTiO3 | 14 | 4.032131 | 4.032131 | 3.903756 | 89.99986 | 89.99946 | 90 | 0 | 0 | 0 | 0.05641442 | 0.05641886 | -3.162015e-05 | 1.915572 | 1.966044 | 4.003445e-05 | -0.0500184 | 1.915552 | -1.951838 | 1.942698 | -0.07335748 | -1.951828 | -44.10969315 | 1.6e-05 | 1.6e-05 | 7e-06 | 2.4e-05 | 2.5e-05 | 3e-05 | 7.8e-05 | 6.6e-05 | -2.5e-05 | 6.6e-05 | 7.7e-05 | -2.3e-05 | -0.000184 | -0.000185 | 1.1e-05 | 0.01710794 | 0.01708683 | 8.114377e-05 | 2.836093e-06 | 1.780436e-05 | -0.00309922
BaTiO3 | 15 | 4.051897 | 4.051897 | 3.891209 | 90.00006 | 90.00017 | 90 | 0 | 0 | 0 | 0.05995842 | -0.05994821 | 3.517385e-05 | 1.913354 | -1.972974 | -5.308973e-05 | -0.05298108 | -1.913334 | 1.945552 | 1.942052 | 0.08387726 | 1.945538 | -44.09766811 | -6e-06 | 1.6e-05 | -2.5e-05 | 1e-05 | -8e-06 | -5.2e-05 | 4e-06 | -3.9e-05 | 3.1e-05 | 5.1e-05 | -9e-06 | 2e-05 | -6e-05 | 3.9e-05 | 2.7e-05 | 0.02163563 | 0.02163282 | 4.226321e-06 | -1.033101e-05 | -1.565304e-05 | 0.003682065
BaTiO3 | 16 | 4.071662 | 4.071662 | 3.878389 | 89.99985 | 90.00015 | 90 | 0 | 0 | 0 | -0.06302167 | 0.0630161 | 1.481064e-05 | -1.91113 | 1.980169 | -2.451995e-05 | 0.05566723 | 1.911118 | 1.939174 | -1.941092 | -0.09474455 | 1.939165 | -44.08293579 | 2.9e-05 | -2.9e-05 | 1.4e-05 | -2.1e-05 | 2.1e-05 | 1.2e-05 | -0.000169 | -5.7e-05 | -9e-06 | 5.7e-05 | 0.000169 | -9e-06 | 0.000103 | -0.000103 | -8e-06 | 0.0257725 | 0.0257725 | -1.57082e-05 | 1.244214e-06 | -1.244214e-06 | 0.00427372
BaTiO3 | 17 | 4.091427 | 4.091427 | 3.865641 | 89.99971 | 90.00030848 | 90 | 0 | 0 | 0 | -0.06570368 | -0.0656759 | -3.419584e-06 | -1.908868 | -1.987491 | 9.864276e-06 | 0.05823354 | -1.908862 | 1.932829 | -1.939786 | 0.1058831 | -1.932809 | -44.06582331 | 9e-06 | -3e-06 | 3e-06 | -2.2e-05 | -2.5e-05 | 6e-06 | 4.3e-05 | 2e-06 | -7e-06 | 1.8e-05 | 4.9e-05 | 6e-06 | -4.8e-05 | -2.3e-05 | -7e-06 | 0.02917588 | 0.02918778 | 1.267193e-05 | 6.799571e-06 | -8.035857e-06 | -0.00486602
BaTiO3 | 18 | 4.111193 | 4.111193 | 3.852795 | 89.99978 | 90.00015 | 90 | 0 | 0 | 0 | 0.06798277 | 0.06797172 | 1.148654e-06 | 1.906531 | 1.994895 | 7.291167534e-06 | -0.06068824 | 1.906518 | -1.926394 | 1.938234 | -0.1173536 | 1.926401 | -44.04660682 | -0.000132 | -0.000132 | 0 | -2.3e-05 | -2.3e-05 | 0 | 5.7e-05 | 0.000146 | 0 | 0.000146 | 5.7e-05 | 0 | -4.8e-05 | -4.8e-05 | 0 | 0.03231302 | 0.03231302 | -3.685528e-06 | 0 | 0 | -0.005443832
PbTiO3 | 0 | 3.735827 | 3.735827 | 4.494744 | 90.00035 | 89.99991 | 90 | 0 | 0 | 0 | 4.151427e-05 | -4.026667e-05 | 0.1710528 | -1.867874 | 1.867881 | 0.6545186 | 3.29716e-05 | 1.867893 | -1.592853 | -1.867869 | -3.020245e-05 | -1.586433 | -41.83147702 | 6e-06 | -6e-06 | -2.3e-05 | 6e-06 | -6e-06 | 0.000142 | -7e-06 | 9e-06 | 3.8e-05 | -9e-06 | 7e-06 | 3.8e-05 | 4e-06 | -4e-06 | -0.000195 | -0.0247352 | -0.0247352 | -1.849182e-05 | -6.376488e-07 | 6.376488e-07 | -1.594122e-07
PbTiO3 | 1 | 3.755284 | 3.755284 | 4.41491 | 89.99958 | 90.00044 | 90 | 0 | 0 | 0 | -1.100314e-05 | -2.379252e-05 | -0.1629206 | 1.87763 | 1.877611 | -0.6167702 | -2.760327e-05 | 1.877632 | 1.590685 | 1.877594 | 5.264955e-06 | 1.597382 | -41.84655227 | -0.000101 | 5.7e-05 | -0.000156 | -1.6e-05 | -9e-06 | 7.2e-05 | 4e-05 | 1.4e-05 | 1.9e-05 | 7e-06 | -1e-06 | 2.4e-05 | 7e-05 | -6e-05 | 4.2e-05 | -0.02223651 | -0.02224037 | 8.030868e-06 | -1.57405e-05 | 1.333124e-05 | -1.172507e-05
PbTiO3 | 2 | 3.774742 | 3.774742 | 4.32984 | 90.00013 | 90.00048 | 90 | 0 | 0 | 0 | -3.616807e-05 | -1.846735e-05 | 0.153486 | 1.887321 | 1.887348 | 0.5736491 | -4.658061e-05 | 1.887355 | -1.591267 | 1.887322 | -3.717183e-05 | -1.611562 | -41.86015213 | -7.3e-05 | -2.6e-05 | 0.000328 | -7e-06 | -5e-06 | 1.8e-05 | 4e-06 | 3.5e-05 | -0.000176 | 5.6e-05 | 0 | -0.00019 | 1.9e-05 | -4e-06 | 2e-05 | -0.02069164 | -0.02069196 | 3.565959e-06 | 8.104452e-07 | -6.483562e-07 | 1.62089e-07
PbTiO3 | 3 | 3.794199 | 3.794199 | 4.247499 | 89.99948 | 90.00079 | 90 | 0 | 0 | 0 | 6.229101e-06 | -5.707384e-06 | 0.1448769 | 1.897086 | -1.897058 | 0.5295673 | -2.751276e-07 | -1.897098 | -1.59416 | -1.897064 | -2.165718e-05 | -1.62643 | -41.87254478 | 5.1e-05 | 0 | 0.000183 | 2e-06 | -2e-06 | -6.4e-05 | 0 | -3.4e-05 | -6e-06 | 1.4e-05 | -9e-06 | -9.7e-05 | -6.7e-05 | 4.5e-05 | -1.5e-05 | -0.01893035 | -0.01893183 | 1.537285e-05 | 2.780196e-06 | -6.541637e-06 | -3.270819e-07
PbTiO3 | 4 | 3.813657 | 3.813657 | 4.175873 | 89.99948 | 90.00098 | 90 | 0 | 0 | 0 | -6.654597e-05 | -5.71384e-05 | -0.1389253 | 1.906768 | 1.906654 | -0.4899898 | -0.0001095064 | 1.906728 | 1.597949 | 1.90672 | -9.958276e-05 | 1.639008 | -41.88338071 | -0.000188 | -0.000162 | -0.000279 | -3.1e-05 | -3.5e-05 | 0.000352 | 6.2e-05 | 0.00015 | 5.5e-05 | 0.00015 | 6.8e-05 | 4.6e-05 | 6e-06 | -2.1e-05 | -0.000173 | -0.01581212 | -0.01583155 | 2.025231e-05 | 7.738689e-06 | -1.267828e-05 | 0
PbTiO3 | 5 | 3.833114 | 3.833114 | 4.117568 | 89.99933 | 90.00022 | 90 | 0 | 0 | 0 | -3.618977e-06 | -3.20122e-05 | -0.1363657 | -1.916521 | 1.916422 | -0.4580767 | 4.973168e-05 | 1.916486 | 1.600708 | -1.916527 | -8.527426e-05 | 1.647404 | -41.89170065 | 1e-06 | -6.1e-05 | -0.000332 | 5e-06 | -1e-06 | 0.000326 | -4e-06 | 4.7e-05 | 0.0001 | -1.7e-05 | 6e-06 | 9.9e-05 | 1.5e-05 | 9e-06 | -0.000193 | -0.01096921 | -0.01097185 | 1.851287e-05 | -3.30587e-07 | 9.917609e-07 | -6.61174e-07
PbTiO3 | 6 | 3.852571 | 3.852571 | 4.070162 | 89.9999 | 90.0004 | 90 | 0 | 0 | 0 | -5.716199e-05 | -1.044727e-05 | 0.1362705 | 1.926158 | 1.926261 | 0.4328834 | -0.0001550903 | 1.926263 | -1.602195 | 1.926147 | -2.824925e-05 | -1.652268956 | -41.89650043 | -0.000103 | -2.7e-05 | -0.000338 | -3.1e-05 | -7e-06 | 0.000147 | 2.5e-05 | 1.6e-05 | 0.000145 | 6.7e-05 | 5e-06 | 0.000145 | 4.2e-05 | 1.3e-05 | -9.9e-05 | -0.004652661 | -0.004649682 | -2.284368e-05 | 2.317475e-06 | 4.800483e-06 | 0
PbTiO3 | 7 | 3.872029 | 3.872029 | 4.032404 | 90.00005 | 90.00164 | 90 | 0 | 0 | 0 | -5.876437e-05 | -4.448135e-05 | 0.1388372 | 1.935924 | 1.935907 | 0.4149514 | -5.474214e-05 | 1.935936 | -1.601247 | 1.935976 | -8.417928e-05 | -1.653137 | -41.89711536 | 3e-06 | -8e-05 | -0.000402 | 4.1e-05 | 4e-06 | -9.2e-05 | -6e-06 | 7.5e-05 | 0.000183 | -1.5e-05 | 2e-05 | 0.000166 | -2.4e-05 | -1.9e-05 | 0.000144 | 0.002723126 | 0.00276514 | 7.939626e-06 | 3.142769e-06 | 3.440505e-05 | -3.308178e-07
PbTiO3 | 8 | 3.881758 | 3.881758 | 4.015297 | 90.00488 | 89.99893 | 90 | 0 | 0 | 0 | 6.603062e-05 | -0.0002935886 | 0.1406247 | -1.940693 | 1.939966 | 0.4074903 | 0.0001882323 | 1.940312 | -1.600159 | -1.940697 | -0.0006784701 | -1.652753 | -41.89570339 | 3e-06 | -0.000153 | 4.8e-05 | 1.7e-05 | -6.5e-05 | -0.00024 | 1e-06 | 7.9e-05 | -2.1e-05 | 1.1e-05 | 4.7e-05 | -2.4e-05 | -3.3e-05 | 9.2e-05 | 0.000236 | 0.006684665 | 0.006673426 | -3.140358e-06 | 1.504066e-05 | -1.83463e-05 | -1.65282e-07
PbTiO3 | 9 | 3.891486 | 3.891486 | 3.999599 | 90.00753 | 90.00455 | 90 | 0 | 0 | 0 | 0.0003437515 | 0.000477364 | -0.14273959 | -1.944852 | -1.944189 | -0.4010561 | 0.0009319957 | -1.944726 | 1.59875 | -1.944881 | 0.001206088 | 1.651833 | -41.89308692 | 0.000142 | 0.000131 | 9.9e-05 | 7.3e-05 | 6.9e-05 | 0.000162 | -4.5e-05 | -5.7e-05 | -1.9e-05 | -0.000115 | -4.9e-05 | -3.9e-05 | -5.5e-05 | -9.3e-05 | -0.000203 | 0.01067913 | 0.01064628 | 3.797347e-06 | -2.971837e-06 | 5.61347e-06 | 1.023633e-05
PbTiO3 | 10 | 3.901215 | 3.901215 | 3.985529 | 90.03778 | 89.99581 | 90 | 0 | 0 | 0 | 0.0004563498 | -0.002376946 | 0.145226 | -1.949374 | 1.94271 | 0.3959523 | 0.001332177 | 1.945316 | -1.596802 | -1.949332 | -0.006202821 | -1.650244 | -41.88926552 | 0.000184 | -6.9e-05 | -0.000179 | 2.6e-05 | 3.7e-05 | -2.3e-05 | -3.1e-05 | -1.3e-05 | -1.4e-05 | -0.000127 | -1e-05 | -2.5e-05 | -5.3e-05 | 5.6e-05 | 0.00024 | 0.01471059 | 0.01471685 | -1.582652e-05 | -2.65424e-05 | 2.044259e-05 | -7.748403e-06
PbTiO3 | 11 | 3.910944 | 3.910944 | 3.941218 | 90.47691 | 89.52174 | 90 | 0 | 0 | 0 | 0.04902543 | -0.04859259 | 0.1079655 | -1.828232 | 1.805279 | 0.3007889 | 0.134896 | 1.84557 | -1.669704 | -1.823035 | -0.1313041 | -1.715594 | -41.88524546 | -0.000126 | 0.000341 | 0.000353 | -0.000101 | 0.000127 | 1.3e-05 | 5e-05 | -0.000196 | -0.000183 | 6.2e-05 | -0.000113 | -0.000221 | 0.000114 | -0.000158 | 3.8e-05 | 0.008371955 | 0.008472322 | -1.542835e-05 | 3.317925e-06 | -3.301336e-05 | 0.001908968
PbTiO3 | 12 | 3.930401 | 3.930401 | 3.872762 | 89.99826 | 90.00218 | 90 | 0 | 0 | 0 | 0.07696034 | -0.07870953 | -0.0002954191 | -1.763417 | 1.722405 | -0.0008197443 | 0.2392014 | 1.760465 | 1.935537 | -1.722077 | -0.2469117 | 1.935696 | -41.88508145 | -0.000203 | -0.000475 | -1.7e-05 | -0.000106 | -8.1e-05 | -5e-06 | 6.3e-05 | 0.000193 | -3.3e-05 | 0.000124 | 0.000108 | 4.9e-05 | 0.000122 | 0.000255 | 6e-06 | -0.001102185 | -0.001425954 | 1.270337e-05 | -1.170047e-05 | -1.320482e-05 | 0.007254294
PbTiO3 | 13 | 3.949859 | 3.949859 | 3.858495 | 90.00134 | 89.99911 | 90 | 0 | 0 | 0 | -0.07989029 | 0.08105087 | -0.0002473145 | 1.758119 | -1.721885 | -0.0005954427 | -0.2507734 | -1.756204 | 1.928678 | 1.71519 | 0.2621698 | 1.92877 | -41.88395057 | 0.000166 | 0.000308 | -0.00011 | 0.000147 | -3.3e-05 | -6.1e-05 | -3.1e-05 | -0.000109 | 6.4e-05 | -9.5e-05 | -9.5e-05 | 7.5e-05 | -0.000186 | -7.1e-05 | 3.2e-05 | 0.00533906 | 0.005109483 | 1.112996e-05 | 7.973705e-06 | 1.179444e-05 | 0.008175871
PbTiO3 | 14 | 3.969316 | 3.969316 | 3.844386 | 89.99998 | 90.00001 | 90 | 0 | 0 | 0 | -0.08308353 | 0.08261456 | 0.0001646977 | 1.752044 | -1.72279 | 0.0003340606 | -0.2627401061 | -1.752826253 | -1.921856 | 1.707604 | 0.2760695 | -1.921918 | -41.87920252 | -0.000154 | -0.000168 | 0.000188 | 5.2e-05 | -0.000123 | 3.8e-05 | 7.8e-05 | -1e-05 | -9.9e-05 | 0.000145 | 4e-06 | -8.8e-05 | -0.00012 | 0.000297 | -3.9e-05 | 0.0107634 | 0.01085635 | 9.245486e-06 | -7.26431e-06 | 8.254898e-06 | 0.009201074
PbTiO3 | 15 | 3.988774 | 3.988774 | 3.830506 | 89.99848 | 89.99894 | 90 | 0 | 0 | 0 | -0.08522169 | 0.08493143 | 8.658968e-06 | 1.747475 | -1.72236 | -2.843909e-05 | -0.2725095 | -1.747897 | 1.915204 | 1.702111 | 0.2916021 | -1.915281 | -41.8711951 | -0.00014 | -6.3e-05 | 3.4e-05 | 6.4e-05 | -0.000122 | -4.2e-05 | 8.1e-05 | 0.000126 | -1.9e-05 | -3.7e-05 | -2.6e-05 | 2.6e-05 | 3.1e-05 | 8.6e-05 | 0 | 0.01611005 | 0.01613975 | -5.480391e-05 | -3.429347e-05 | -3.773922e-06 | 0.01016399
PbTiO3 | 16 | 4.008231 | 4.008231 | 3.816742 | 89.99781 | 90.00015 | 90 | 0 | 0 | 0 | 0.08709841 | 0.08713462 | 0.0002587382 | -1.743068 | -1.722148 | 0.0004587426 | 0.2818928 | -1.743076 | -1.907915 | -1.697117 | 0.3070075 | -1.907997 | -41.86031933 | 6.9e-05 | 9e-05 | 0.000273 | 2.6e-05 | 3.2e-05 | 2.8e-05 | -7.5e-05 | -0.000103 | -9.9e-05 | -8.8e-05 | -8.3e-05 | -0.000156 | 6.8e-05 | 6.3e-05 | -4.7e-05 | 0.02059118 | 0.02058547 | 2.690826e-05 | -6.360135e-06 | -2.609286e-05 | -0.01115013
PbTiO3 | 17 | 4.027688 | 4.027688 | 3.803144 | 90.00251 | 89.99907 | 90 | 0 | 0 | 0 | 0.08931135 | 0.08866425 | -9.552941e-05 | -1.737933 | -1.72325 | -0.0001796386 | 0.2917518 | -1.73906 | 1.901387 | -1.691297 | 0.3211364 | 1.901425 | -41.84690781 | 4.3e-05 | -0.000354 | -0.000102 | 0.00012 | 3.3e-05 | -8e-06 | 0.000191 | 5.3e-05 | -1.7e-05 | -9.4e-05 | 0.0003 | 0.00011 | -0.000259 | -3.3e-05 | 1.7e-05 | 0.02455198 | 0.02467354019 | 3.776604e-05 | -1.539817e-05 | 3.727978e-05 | -0.01218173
PbTiO3 | 18 | 4.047146 | 4.047146 | 3.789478 | 90.00024 | 90.00023 | 90 | 0 | 0 | 0 | 0.09079753 | 0.09085615 | -3.912931e-05 | -1.733866 | -1.723429 | -8.868447e-05 | 0.3000767 | -1.733784 | 1.894665 | -1.687114 | 0.3366015 | 1.894673 | -41.8313182 | -7.6e-05 | 6.8e-05 | -3.6e-05 | -3.2e-05 | 3.6e-05 | -7e-06 | -1.2e-05 | -1.4e-05 | 2.5e-05 | 5.5e-05 | -6.8e-05 | 1.5e-05 | 6.5e-05 | -2.3e-05 | 4e-06 | 0.02798934 | 0.02797581 | -6.283296e-06 | 0 | -3.222203e-07 | -0.01316463
KNbO3 | 0 | 3.798142 | 3.798142 | 4.215355 | 89.99998 | 89.99987 | 90 | 0 | 0 | 0 | 5.843631e-07 | 1.743052e-06 | -0.07555438 | -1.899058 | 1.899055 | 0.227049 | 2.52823e-05 | 1.899058 | -1.880628 | -1.899063 | -7.505837e-06 | -1.902458 | -42.66798477 | -1e-06 | 1e-06 | -7.3e-05 | 1.5e-05 | -1.5e-05 | 0.000106 | -2.1e-05 | -4e-06 | -8.4e-05 | 4e-06 | 2.1e-05 | -8.4e-05 | 3e-06 | -3e-06 | 0.000134 | -0.08775763 | -0.08775763 | 1.200456e-05 | -3.288921e-07 | 3.288921e-07 | -1.644461e-07
KNbO3 | 1 | 3.817924 | 3.817924 | 4.163748 | 90.00011 | 89.9999 | 90 | 0 | 0 | 0 | -2.788949e-06 | 2.57349e-06 | -0.07465475 | 1.908953 | -1.908937 | 0.1961031 | -2.255585e-05 | -1.908946 | -1.885771 | 1.908951 | 1.263077e-05 | -1.909233 | -42.72114565 | -9e-06 | 9e-06 | 0.000162 | -4e-06 | 4e-06 | -0.000197 | -3e-05 | -2.6e-05 | -0.000131 | 2.6e-05 | 3e-05 | -0.000131 | 1.7e-05 | -1.7e-05 | 0.000296 | -0.08033309 | -0.08033309 | 1.285155e-05 | -1.318108e-06 | 1.318108e-06 | -8.238176e-07
KNbO3 | 2 | 3.837706 | 3.837706 | 4.124285 | 90.00001 | 90.00037 | 90 | 0 | 0 | 0 | 7.915237e-06 | 8.677122e-06 | 0.07180011 | 1.918842 | 1.918838 | -0.1706347 | -4.866457e-05 | 1.918851 | 1.891509 | 1.918842 | -6.409641e-06 | 1.913454 | -42.76857736 | -2.8e-05 | 2e-06 | -0.000126 | -3.8e-05 | 2e-06 | -5e-05 | 3.7e-05 | 6e-06 | 5.6e-05 | 5.8e-05 | -3.1e-05 | 5.8e-05 | -2.9e-05 | 2.1e-05 | 6.2e-05 | -0.07051992 | -0.07047925 | -2.321278e-05 | -8.231481e-07 | -1.267648e-05 | 0
KNbO3 | 3 | 3.857488 | 3.857488 | 4.091903 | 89.9999 | 90.00007 | 90 | 0 | 0 | 0 | 5.576494e-06 | 7.517694e-06 | 0.06781209 | 1.928732 | 1.928716 | -0.1486167 | -3.022689e-05 | 1.928736 | 1.897334 | 1.928732 | -5.070163e-06 | 1.916409 | -42.80915653 | -5e-06 | -5e-06 | -0.000173 | -2e-06 | -2e-06 | 0.000207 | -6e-06 | 1.1e-05 | 1.9e-05 | 1.1e-05 | -6e-06 | 1.9e-05 | 2e-06 | 2e-06 | -7.2e-05 | -0.0590193 | -0.0590193 | 4.155144e-05 | -6.569398e-07 | -6.569398e-07 | -1.642349e-07
KNbO3 | 4 | 3.87727 | 3.87727 | 4.064387 | 90.00031 | 90.00111 | 90 | 0 | 0 | 0 | -1.445815e-05 | -3.597864e-06 | 0.06316334765 | -1.938602 | -1.938612 | -0.1290917 | 2.330946e-05 | 1.938633 | 1.903101 | 1.938621 | 3.405049e-07 | 1.91871 | -42.84224286 | -3e-06 | -6e-06 | -9.9e-05 | 1e-06 | -2.4e-05 | -3.7e-05 | -3.1e-05 | -2.1e-05 | 2.1e-05 | 2.3e-05 | 6.3e-05 | 2.1e-05 | 1e-05 | -1.3e-05 | 9.4e-05 | -0.04671033 | -0.04670951 | -1.653005e-05 | -4.746253e-06 | 1.522074e-05 | -4.909917e-07
KNbO3 | 5 | 3.897052 | 3.897052 | 4.040779 | 89.99987 | 90.00006 | 90 | 0 | 0 | 0 | 1.054301e-05 | -1.350354e-05 | -0.05809668 | 1.948478 | -1.948435 | 0.1116401 | -6.886354e-05 | -1.948473 | -1.908749 | 1.948487 | 4.228604e-05 | -1.920709 | -42.8674365 | 4e-06 | 7e-06 | -9.8e-05 | 3e-06 | 7e-06 | 0.000338 | -2e-06 | -9e-06 | 0.000119 | -1.2e-05 | -6e-06 | 0.000119 | 6e-06 | 1e-06 | -0.000478 | -0.03373666 | -0.03373585 | 4.041235946e-05 | -1.629531e-07 | 6.518122e-07 | 1.140671e-06
KNbO3 | 6 | 3.916834 | 3.916834 | 4.01959 | 89.99907 | 89.99908 | 90 | 0 | 0 | 0 | -2.634778e-05 | -8.276961e-06 | -0.05260677 | -1.95836 | -1.958356 | 0.09570905 | 6.324087e-05 | -1.9584 | -1.914085 | -1.958393 | 1.062823e-05 | -1.922719 | -42.88442806 | 4e-06 | -2e-05 | -0.00011 | -1.6e-05 | -3.6e-05 | 0.000236 | 8.8e-05 | 5.3e-05 | 7.1e-05 | -3.8e-05 | -1.9e-05 | 7.1e-05 | -3.8e-05 | 2.2e-05 | -0.000268 | -0.02059955 | -0.02059922 | -1.135131e-05 | 8.27024e-06 | 7.621594e-06 | -3.243231e-07
KNbO3 | 7 | 3.93661574 | 3.93661574 | 4.000896 | 90.00003 | 89.99998 | 90 | 0 | 0 | 0 | -6.437789e-05 | 3.662756e-05 | -0.04681797 | -1.968184 | 1.968238 | 0.08117919 | 0.000151932 | 1.968255 | -1.919269 | -1.9682 | -4.511096e-05 | -1.924905 | -42.89313136 | -4.5e-05 | 1.2e-05 | 0.000116 | -0.000107 | 3e-05 | -0.000124 | 4.7e-05 | -1.9e-05 | -6.1e-05 | 7.1e-05 | -8e-06 | -5.9e-05 | 3.4e-05 | -1.5e-05 | 0.000128 | -0.007217387 | -0.007219967 | 1.741889e-05 | 8.064299e-07 | -1.935432e-06 | -1.61286e-07
KNbO3 | 8 | 3.946507 | 3.946507 | 3.987029 | 90.04867 | 89.95269 | 90 | 0 | 0 | 0 | 0.01979508 | -0.0198086 | 0.04178672 | 1.946419 | -1.939927 | -0.06890927 | -0.03165305 | -1.948104 | 1.924601 | 1.949043 | 0.02415416 | 1.929316 | -42.89529302 | -0.000142 | 0.000136 | 2.4e-05 | -0.000178 | 0.000237 | -5.4e-05 | 5.9e-05 | -0.000176 | -0.000103 | 0.000173 | -0.000146 | -9.6e-05 | 8.8e-05 | -5.1e-05 | 0.000229 | -0.004769267 | -0.004754129 | -5.958363e-06 | -1.594265e-05 | -1.239984e-05 | 0.0001299567
KNbO3 | 9 | 3.956398 | 3.956398 | 3.973908 | 89.95043 | 89.95065 | 90 | 0 | 0 | 0 | -0.02602388 | -0.02603102 | -0.03583845 | -1.941744 | -1.936809 | 0.0567689 | 0.03966152 | -1.94345 | -1.930182 | -1.94262 | 0.03559255 | -1.933917 | -42.8962965 | -3e-06 | 3e-06 | -3.6e-05 | -1.5e-05 | 3.6e-05 | -4.7e-05 | 1.4e-05 | 1.7e-05 | -1.4e-05 | 5.1e-05 | 9e-06 | -1.2e-05 | -4.6e-05 | -6.6e-05 | 0.00011 | -0.00169057 | -0.00169266 | 1.028875e-05 | -9.645704e-07 | -3.69752e-06 | -0.0003105917
KNbO3 | 10 | 3.966289 | 3.966289 | 3.959897 | 90.04364 | 90.04228 | 90 | 0 | 0 | 0 | 0.03132185 | 0.03131936 | -0.02743398 | 1.937725 | 1.9358 | 0.04184104 | -0.04588694 | 1.939235 | -1.938105 | 1.935433 | -0.04766145 | -1.940788 | -42.89647513 | 2.2e-05 | 3e-05 | 0.000136 | 0.000179 | 0.000179 | 0.000109 | -0.000289 | 2.9e-05 | -0.000244 | 3.9e-05 | -0.000274 | -0.00024 | 4.9e-05 | 3.5e-05 | 0.000239 | 0.0005488414 | 0.0005875283 | -3.050011e-06 | -4.976333e-06 | 2.728957e-06 | -0.0005205886
KNbO3 | 11 | 3.97618 | 3.97618 | 3.942208 | 90.00027 | 89.9998 | 90 | 0 | 0 | 0 | 0.03642892 | 0.03643721 | 1.474213e-06 | 1.933481 | 1.935887 | 3.517647e-05 | -0.05221185 | 1.933497 | -1.971063 | 1.925026 | -0.06303833 | -1.971061 | -42.89603152 | -9e-06 | -9e-06 | -1.9e-05 | -1e-05 | -1e-05 | -5.3e-05 | 0.000112 | -5.9e-05 | 2.2e-05 | -5.8e-05 | 0.000114 | 2.5e-05 | -3.5e-05 | -3.6e-05 | 2.5e-05 | 0.001449468 | 0.001441927 | -4.011146e-06 | -1.604458e-06 | 1.764904277e-06 | -0.0008195573679
KNbO3 | 12 | 3.995962 | 3.995962 | 3.932148 | 90.00022 | 90.00056 | 90 | 0 | 0 | 0 | 0.04116372 | 0.04116296 | -2.003838e-05 | 1.931325 | 1.941495 | 1.324662e-05 | -0.05648617 | 1.931323 | -1.966054 | 1.920798 | -0.0772019 | 1.966085 | -42.89244459 | 8.6e-05 | 8.7e-05 | 3.2e-05 | -7e-06 | -6e-06 | 6.1e-05 | -3.3e-05 | 4.3e-05 | -3.7e-05 | 4.2e-05 | -3.3e-05 | -3.4e-05 | -8.9e-05 | -9.2e-05 | -2.2e-05 | 0.01022419 | 0.01020842 | -8.918988e-06 | 1.321921e-05 | -2.484575e-05 | -0.001114396
KNbO3 | 13 | 4.015744 | 4.015744 | 3.921729 | 89.99879 | 90.00119 | 90 | 0 | 0 | 0 | 0.04513212 | -0.04513049 | 6.405415e-08 | 1.92905 | -1.94781 | 3.718475e-05 | -0.06010679 | -1.929014 | 1.9609 | 1.91665 | 0.09122831 | 1.960897 | -42.88376635 | -5.4e-05 | 5e-05 | 1e-05 | 4e-05 | -4.2e-05 | 9e-06 | -6.1e-05 | -0.000113 | 1e-06 | 0.00011 | 6.3e-05 | 1e-06 | -3.5e-05 | 4.2e-05 | -2e-05 | 0.01777236 | 0.017776 | 1.944892e-05 | 5.850488e-06 | -5.692367e-06 | 0.001463096
KNbO3 | 14 | 4.035526 | 4.035526 | 3.911272 | 89.9993 | 90.00186 | 90 | 0 | 0 | 0 | 0.04858628 | 0.04860416 | 1.249585e-05 | 1.926844 | 1.954725 | 4.369634e-05 | -0.06295798 | 1.926847 | -1.955589 | 1.912959 | -0.1046607 | 1.95568 | -42.87073512 | 0.000119 | 0.000145 | 1e-06 | 0.000208 | 0.000208 | -1e-05 | -0.000187 | 4.8e-05 | 8e-06 | 3.5e-05 | -0.000195 | 0 | -0.000175 | -0.000206 | 2e-06 | 0.0242679 | 0.02426272 | -2.590393e-05 | -7.064708e-06 | 1.004759e-05 | -0.001776225
KNbO3 | 15 | 4.055308 | 4.055308 | 3.900497 | 90.00036 | 90 | 90 | 0 | 0 | 0 | 0.05149405 | 0.05149291 | -4.830932e-06 | 1.924453 | 1.961857 | -7.302156e-06 | -0.06578802 | 1.924439 | 1.950239 | 1.909353 | -0.1183232 | 1.950231 | -42.85388008 | -8.3e-05 | -8.3e-05 | 1e-06 | 0.000194 | 0.000194 | 2.5e-05 | 1.5e-05 | 4e-05 | -4.5e-05 | 4e-05 | 1.5e-05 | -4.5e-05 | -0.000165 | -0.000165 | 6.4e-05 | 0.02969864 | 0.02969864 | -4.552137e-05 | -1.247161e-06 | -1.247161e-06 | -0.002058283
KNbO3 | 16 | 4.07509 | 4.07509 | 3.889662 | 90.00025 | 90.00027 | 90 | 0 | 0 | 0 | 0.05406854 | 0.05408847 | 1.544606e-06 | 1.92205 | 1.969348 | -2.582586e-06 | -0.06825314 | 1.922078 | 1.944834 | 1.905909 | -0.1316149 | -1.944818 | -42.83378955 | 4.6e-05 | 5.2e-05 | 0 | -4.6e-05 | -4.6e-05 | 0 | -2.6e-05 | 1.7e-05 | 0 | 1.4e-05 | -2.7e-05 | 0 | 1.2e-05 | 3e-06 | 0 | 0.03449285 | 0.03450291 | 5.728166e-06 | 0 | 0 | -0.00237239
KNbO3 | 17 | 4.094872 | 4.094872 | 3.878723 | 90.00091 | 90.00124 | 90 | 0 | 0 | 0 | -0.0563341 | 0.05631995 | -2.365811e-06 | -1.919652 | 1.976975 | -8.194366e-06 | 0.07040955 | 1.919602 | 1.939358 | -1.902584 | -0.1448086 | -1.939367 | -42.81094431 | -5.2e-05 | 5.7e-05 | 4e-06 | 8.9e-05 | -8.7e-05 | 1.6e-05 | 9.3e-05 | 2.1e-05 | -1.1e-05 | -2.5e-05 | -9.4e-05 | -7e-06 | -0.000105 | 0.000104 | -1e-06 | 0.03839736 | 0.03840781 | -1.798939e-05 | -2.813725e-05 | -2.552341e-05 | 0.002593855
KNbO3 | 18 | 4.114654 | 4.114654 | 3.867836 | 89.99974 | 90.00003 | 90 | 0 | 0 | 0 | 0.05828015 | 0.05828877 | -2.528556e-06 | 1.917156 | 1.984741 | -1.492366e-05 | -0.07259509 | 1.917175 | 1.933905 | 1.899501 | -0.1577988 | 1.933904 | -42.78579408 | 2.6e-05 | 2.6e-05 | 4e-06 | -0.000149 | -0.000149 | -4.6e-05 | -8.5e-05 | -3e-06 | 5e-06 | -3e-06 | -8.5e-05 | 5e-06 | 0.000212 | 0.000212 | 3.2e-05 | 0.041742 | 0.041742 | 6.597039e-05 | 7.635462e-07 | 7.635462e-07 | -0.002874904
SrTiO3 | 0 | 3.709502 | 3.709502 | 4.099353 | 90.00005 | 90.00001 | 90 | 0 | 0 | 0 | -1.591851e-05 | 1.762121e-05 | 0.001766078 | 1.854744 | 1.85474 | 0.2683155 | -8.744072e-06 | -1.854751 | -1.781326 | -1.854744 | -1.32315e-05 | -1.81795 | -43.89990906 | -3e-05 | 2.5e-05 | -0.00069 | -2.2e-05 | 1.8e-05 | -0.000234 | 7e-06 | -5.7e-05 | 0.000465 | 6.4e-05 | -6e-06 | 0.000348 | -2e-05 | 2e-05 | 0.000112 | -0.08995959 | -0.08995463 | 2.091873e-05 | 1.772774e-07 | 1.772774e-07 | 0
SrTiO3 | 1 | 3.728823 | 3.728823 | 4.044629 | 89.99995 | 89.99705 | 90 | 0 | 0 | 0 | -3.840671e-06 | -1.649462e-06 | 0.006081323 | 1.864342 | -1.864406 | -0.2207885 | -3.698023e-05 | -1.864403 | 1.801535 | -1.864376 | 2.000257e-05 | 1.835766 | -43.95094031 | -1.2e-05 | 1.1e-05 | 0.000103 | -1.9e-05 | -1.3e-05 | 0.000106 | 1.5e-05 | 3.8e-05 | -5.7e-05 | -6e-06 | 1.5e-05 | -8.5e-05 | 2.3e-05 | -5.1e-05 | -6.7e-05 | -0.08388018 | -0.08386578 | 1.209168e-05 | 1.066913e-06 | -3.912015e-06 | -5.868022e-06
SrTiO3 | 2 | 3.748143 | 3.748143 | 4.003158 | 89.9987 | 89.99874 | 90 | 0 | 0 | 0 | -2.3881e-08 | -1.262794e-05 | -0.01007178 | 1.874063 | -1.874018 | 0.1825821 | -5.577024e-05 | 1.874034 | -1.818999 | 1.874027 | -3.655618e-05 | -1.849275 | -43.99710593 | -6.1e-05 | -1.2e-05 | 0.000474 | -5.9e-05 | -8.9e-05 | -0.000274 | 9e-05 | -4.4e-05 | -0.000137 | 4.1e-05 | 0.000199 | -0.000133 | -1.1e-05 | -5.4e-05 | 7.2e-05 | -0.07459885 | -0.07459512 | -4.800967e-06 | 3.378458e-06 | 5.690035e-06 | 2.0982e-05
SrTiO3 | 3 | 3.767463 | 3.767463 | 3.969897 | 89.99896 | 90 | 90 | 0 | 0 | 0 | 1.714371e-05 | 1.463449e-05 | -0.01191312 | -1.88371 | -1.883715 | 0.149694 | 2.640229e-05 | 1.883712 | -1.835252 | -1.883713 | -2.264335e-05 | -1.860854 | -44.03712744 | 5e-06 | -3.9e-05 | -7.8e-05 | -1.1e-05 | -2.8e-05 | -0.000144 | 3.1e-05 | 4.2e-05 | 0.000142 | -8e-06 | 2e-05 | 0.000135 | -1.7e-05 | 5e-06 | -5.4e-05 | -0.06345851 | -0.06345815 | 1.579475e-05 | 1.419753e-05 | 0 | 7.098763e-07
SrTiO3 | 4 | 3.786783587 | 3.786783587 | 3.941679 | 89.99988 | 90.00022 | 90 | 0 | 0 | 0 | 2.455508e-06 | -2.136147e-06 | 0.01207162 | -1.89337 | 1.893356 | -0.1200397 | 2.859762e-05 | 1.893374 | 1.850799671 | -1.893382 | -1.342888e-05 | 1.871574 | -44.07038972 | -3e-06 | 3e-06 | 0.00015 | -3e-06 | 3e-06 | 0.000323 | 2e-06 | -4e-06 | -0.000113 | 4e-06 | -2e-06 | -0.000113 | 0 | 0 | -0.000247 | -0.05143446 | -0.05143446 | 9.022938e-06 | 8.846018e-07 | -8.846018e-07 | 3.538407e-07
SrTiO3 | 5 | 3.806104 | 3.806104 | 3.917418 | 90.00088741 | 90.00012 | 90 | 0 | 0 | 0 | -8.841363e-06 | 8.674647e-06 | -0.01084372 | 1.902959 | 1.903011 | 0.09215809 | -0.000179238 | 1.903048 | -1.866567 | 1.902993 | 1.474654e-06 | -1.882409 | -44.09647749 | -0.000123 | 3e-06 | 5.6e-05 | -0.000126 | -8.3e-05 | 6e-05 | 7.1e-05 | -6.4e-05 | 1.4e-05 | 0.000229 | 0.000187 | 6.2e-05 | -5.2e-05 | -4.3e-05 | -0.000193 | -0.03893311 | -0.03899566 | 1.885483e-05 | -2.308395e-05 | 7.048534e-07 | -8.458241e-06
SrTiO3 | 6 | 3.825424 | 3.825424 | 3.887215 | 89.99996 | 90.00004 | 90 | 0 | 0 | 0 | 2.254591e-05 | 2.07608e-05 | -0.0001622221 | 1.912703 | 1.912647 | 0.0008111594 | -1.627226e-05 | 1.912659938 | -1.942796 | 1.912704 | -7.202387e-05 | -1.94293 | -44.11456912 | 5e-05 | 1.3e-05 | -9.2e-05 | 5.5e-05 | 5e-05 | -0.000265 | -1.9e-05 | -6.8e-05 | 0.000136 | -4.2e-05 | -9e-06 | 0.000131 | -4.4e-05 | 1.4e-05 | 9.1e-05 | -0.02835264 | -0.02835546 | -4.517887e-05 | 5.625385e-06 | -1.002022e-05 | 3.515866e-07
SrTiO3 | 7 | 3.844745 | 3.844745 | 3.875466 | 90.00015 | 90.00113 | 90 | 0 | 0 | 0 | 2.154305e-05 | -1.3421e-05 | -2.424239e-05 | 1.922363 | -1.922332 | 0.0002889701 | 3.116881e-05 | -1.922337 | -1.937488 | -1.922351 | 4.549642e-05 | -1.937511 | -44.12673598 | 6.2e-05 | -2.3e-05 | 5.6e-05 | 5.3e-05 | 8e-05 | -5.8e-05 | -1e-05 | -1.7e-05 | -7.2e-05 | -7.4e-05 | -5e-06 | 5.6e-05 | -3.2e-05 | -3.5e-05 | 1.8e-05 | -0.01382591 | -0.01384284 | -6.982341e-07 | 2.094702e-06 | -1.43138e-05 | 0
SrTiO3 | 8 | 3.854405 | 3.854405 | 3.869715 | 89.99996 | 89.99987 | 90 | 0 | 0 | 0 | 6.213031e-06 | 4.534235e-06 | -4.721193e-06 | 1.927187 | 1.9272 | -5.373242e-05 | -1.630254e-05 | -1.927202 | 1.934815 | 1.927187 | -1.843408e-07 | 1.934816 | -44.1297314 | 3e-06 | 1.3e-05 | -3.6e-05 | 1.2e-05 | -8e-06 | 2e-05 | -3e-06 | -1e-06 | 2.1e-05 | -7e-06 | -1e-06 | -1e-05 | -5e-06 | -3e-06 | 4e-06 | -0.006808469 | -0.006807425 | -6.087998e-06 | 5.218284e-07 | 1.565485e-06 | 0
SrTiO3 | 9 | 3.864065 | 3.864065 | 3.864051 | 89.99999 | 90.00003 | 90 | 0 | 0 | 0 | -5.2831e-06 | -8.981974e-06 | -9.975887e-06 | -1.932021191 | 1.932003 | -3.896937e-05 | 1.839818e-05 | 1.932003 | 1.932012 | -1.932025 | -3.759078e-05 | 1.932001 | -44.13075513 | 0 | -1e-05 | -4e-05 | 0 | 6e-06 | -5.1e-05 | 0 | -1.4e-05 | 7.8e-05 | 0 | -1e-05 | -6e-06 | 0 | 2.8e-05 | 1.8e-05 | -7.106442e-06 | -7.799754e-06 | -1.351957e-05 | 0 | 0 | 0
SrTiO3 | 10 | 3.873725 | 3.873725 | 3.858498 | 89.99998 | 89.99994 | 90 | 0 | 0 | 0 | 6.771607e-07 | -1.119536e-05 | 1.449781e-05 | 1.936858 | -1.936803 | -0.0001512584 | 1.359104e-05 | -1.936807 | 1.929095 | -1.936857 | 7.211282e-05 | 1.929134 | -44.12982843 | 0 | -1.4e-05 | -1.5e-05 | 0 | 4e-06 | -6.7e-05 | 0 | 1.1e-05 | 9.5e-05 | 0 | 1.2e-05 | 0.000135 | 0 | -1.2e-05 | -0.000148 | 0.006619557 | 0.00661973 | -3.454253e-07 | 1.727126e-07 | 0 | 0
SrTiO3 | 11 | 3.883385 | 3.883385 | 3.852887 | 89.99991 | 90.00011 | 90 | 0 | 0 | 0 | -0.0001414053 | 2.512065e-05 | -1.799858e-05 | -1.941483 | 1.94161 | 1.093883e-05 | 0.0002215521 | 1.941613 | -1.926426 | -1.941444 | -8.864247e-05 | -1.926429 | -44.12702384 | -0.000384 | 7.3e-05 | -6.8e-05 | 9.7e-05 | 7.9e-05 | 0.000112 | 2e-06 | -4.5e-05 | 2e-05 | 0.000124 | -3.7e-05 | -3e-06 | 0.000161 | -7.1e-05 | -6e-05 | 0.01315689 | 0.01315706 | -3.442094e-07 | 9.293655e-06 | -9.637865e-06 | 8.605236e-07
SrTiO3 | 12 | 3.902706 | 3.902706 | 3.840658 | 90.00012 | 89.99952 | 90 | 0 | 0 | 0 | 0.005912724 | 0.005925195 | 1.493646e-05 | 1.898877 | 1.898791 | -1.900715e-05 | -0.05268592 | 1.899018 | 1.920319 | 1.886315 | -0.06481588 | -1.920341 | -44.11789501 | -8.4e-05 | -2.7e-05 | -1.9e-05 | 3.1e-05 | 0.000109 | 4.2e-05 | -1.1e-05 | -1.6e-05 | 2e-05 | 1e-06 | -2.5e-05 | -1.4e-05 | 6.4e-05 | -4.1e-05 | -2.9e-05 | 0.02032121 | 0.02036515 | 7.350743e-06 | -2.393265e-06 | -9.914956e-06 | -0.0009891023
SrTiO3 | 13 | 3.922026 | 3.922026 | 3.828291 | 90.00035 | 89.99937 | 90 | 0 | 0 | 0 | 0.006690706 | 0.006746076 | 3.459378e-06 | 1.888679 | 1.893013 | -1.935504e-05 | -0.06808839 | 1.888766 | 1.914125 | 1.870552 | -0.09032057 | -1.914152 | -44.10393747 | -6.4e-05 | 9.1e-05 | 9e-06 | -2.9e-05 | 7.7e-05 | 2.3e-05 | -0.000198 | 9.1e-05 | 5.8e-05 | 0.000139 | -0.000258 | 5e-05 | 0.000152 | -1e-06 | -0.000139 | 0.02786737 | 0.02786364 | -2.3774e-05 | -7.641642e-06 | 2.547214e-06 | -0.00184724
SrTiO3 | 14 | 3.941346 | 3.941346 | 3.815864 | 89.99844 | 89.999 | 90 | 0 | 0 | 0 | -0.006857224 | 0.00692655 | -5.440572e-06 | -1.88047 | 1.890554 | 5.506e-05 | 0.08024667 | 1.880621 | -1.907876 | -1.857512 | -0.112945 | -1.907887 | -44.08590186 | 0.000126 | 3.6e-05 | 9e-06 | 8.4e-05 | -1.4e-05 | 4e-06 | -0.000166 | -3.1e-05 | -1.5e-05 | 3e-06 | 0.00011 | -1e-05 | -4.7e-05 | -0.000101 | 1.2e-05 | 0.03441182 | 0.03441519 | -3.03662e-06 | 5.904539e-06 | 3.205321e-06 | 0.002723511
SrTiO3 | 15 | 3.960667 | 3.960667 | 3.803297 | 90.00013 | 89.99988 | 90 | 0 | 0 | 0 | -0.006746186 | 0.006724802 | -7.204857e-06 | -1.873647 | 1.889875 | 5.421769e-05 | 0.09043366 | 1.873615 | -1.901589 | -1.846461 | -0.1339345 | -1.901602 | -44.06423883 | -5e-06 | -3.5e-05 | 6e-06 | -9e-06 | -1.1e-05 | 3e-06 | -4e-06 | 8e-06 | -3e-06 | -2e-06 | 1.7e-05 | -4e-06 | 2.1e-05 | 2.1e-05 | -2e-06 | 0.04015262 | 0.04014759 | -3.017002e-06 | 0 | 0 | 0.003631801
SrTiO3 | 16 | 3.979987 | 3.979987 | 3.790683 | 90.00083 | 90.00058 | 90 | 0 | 0 | 0 | 0.006413867 | -0.006401618 | 6.832014e-06 | 1.867438 | -1.890527 | 3.805277e-05 | -0.09940675 | -1.867374 | -1.895301 | 1.836505 | 0.1535913 | -1.895306 | -44.03941778 | 5e-05 | -4.5e-05 | 8e-06 | -4.3e-05 | 5.2e-05 | 5e-06 | -6.7e-05 | 6e-05 | -6e-06 | -5.8e-05 | 6.2e-05 | 5e-06 | 0.000117 | -0.000129 | -1.3e-05 | 0.04517222 | 0.04516139 | -3.913696e-05 | 3.497346e-06 | 4.996208e-07 | 0.004500085
SrTiO3 | 17 | 3.999307 | 3.999307 | 3.778198 | 89.9994 | 89.9999 | 90 | 0 | 0 | 0 | 0.005870087 | -0.005894564 | 1.134169e-05 | 1.861586 | -1.891901 | 2.020749e-05 | -0.1077544 | -1.861661 | -1.889077 | 1.827384 | 0.1721305 | -1.88908 | -44.01182764 | -0.000149 | 0.000119 | -1e-06 | -7e-05 | 6.3e-05 | -4e-06 | 7.9e-05 | -3.7e-05 | 4e-06 | 3.7e-05 | -6.9e-05 | 3e-06 | 0.000103 | -7.6e-05 | -2e-06 | 0.04948021 | 0.04948948 | -7.281125e-06 | 9.597847e-06 | 1.820281e-05 | 0.005443468
SrTiO3 | 18 | 4.018627 | 4.018627 | 3.765557 | 90.0001 | 90.00046 | 90 | 0 | 0 | 0 | 0.005443929 | 0.005424899 | 5.824411e-06 | 1.856368 | 1.894138 | 1.766498e-05 | -0.1151354 | 1.856347 | -1.882757 | 1.819344 | -0.1899931 | 1.88279 | -43.98182811 | 0.000188 | 0.000141 | 3.3e-05 | 4.2e-05 | 3.2e-05 | 1.7e-05 | -6.3e-05 | -8e-06 | -1.9e-05 | -7e-06 | -5.1e-05 | -3.2e-05 | -0.00016 | -0.000115 | 1e-06 | 0.05339758987 | 0.05339529 | 1.282655e-05 | -4.933289e-07 | -4.275517e-06 | -0.006197855