## Energy_curves
System | Index | ¦¦a¦¦ | ¦¦b¦¦ | ¦¦c¦¦ | a | b | g | Ax (Cartesian) | Ay | Az | Bx | By | Bz | O1x | O1y | O1z | O2x | O2y | O2z | O3x | O3y | O3z | E (eV) | Force Ax (eV/A) | F Ay | F Az | F Bx | F By | F Bz | F O1x | F O1y | F O1z | F O2x | F O2y | F O2z | F O3x | F O3y | F O3z | sxx (eV/A^2) | syy | szz | syz | sxz | sxy
KVO3 | 0 | 3.599387 | 3.599387 | 4.801396 | 88.89884 | 91.10077 | 90 | 0 | 0 | 0 | 0.05124543 | -0.0512434 | -0.02425593 | -0.08482934 | 0.05036815 | 0.3978544 | -0.007274364 | 0.007287039 | 0.731649 | -0.05034611 | 0.08487507 | 0.3978443 | -39.88704714 | 3.7e-05 | -3.6e-05 | -0.00024 | 7e-05 | -5.8e-05 | -0.000135 | -4.5e-05 | 1.5e-05 | -5.3e-05 | -2e-05 | 4.8e-05 | -5.6e-05 | -4.1e-05 | 3e-05 | 0.000484 | -0.003098006 | -0.003101383 | -2.074557e-05 | -1.608184e-07 | -1.608184e-07 | -0.0008851445
KVO3 | 1 | 3.618134 | 3.618134 | 4.717992 | 91.09613 | 91.09577 | 90 | 0 | 0 | 0 | 0.05402476 | 0.0540423 | -0.04288451 | -0.08576964 | -0.05379026 | 0.3617884 | -0.008721324 | -0.008741622 | 0.6713427 | -0.05380104 | -0.08572974 | 0.3617737 | -39.88764649 | 7e-06 | 7e-06 | -0.000305 | 2.1e-05 | 2.1e-05 | 0.000142 | -3.1e-05 | -9e-06 | 3.4e-05 | -1.1e-05 | -3.2e-05 | 3.2e-05 | 1.3e-05 | 1.3e-05 | 9.7e-05 | 0.0006820523 | 0.0006825382 | -2.526719e-05 | 9.718152e-07 | 1.133784e-06 | 0.0007171996
KVO3 | 2 | 3.636881 | 3.636881 | 4.627247 | 91.08541 | 88.91455 | 90 | 0 | 0 | 0 | -0.05722409 | 0.0572228 | -0.06293703 | 0.08631644 | -0.05731442 | 0.3230839 | 0.01054135 | -0.01053533 | 0.6055022 | 0.05731591 | -0.08631507 | 0.3230854 | -39.88610163 | 1.5e-05 | -1.5e-05 | -0.000417 | 5.5e-05 | -5.5e-05 | -0.000234 | -6.2e-05 | -5.6e-05 | 0.000168 | 5.6e-05 | 6.2e-05 | 0.000168 | -6.3e-05 | 6.3e-05 | 0.000315 | 0.003559861 | 0.003559861 | 9.479886e-06 | -4.90339e-07 | 4.90339e-07 | -0.000505376
KVO3 | 3 | 3.655628 | 3.655628 | 4.529851 | 91.06358 | 91.06367 | 90 | 0 | 0 | 0 | 0.06082046 | 0.06080119 | -0.08281594 | -0.08637569 | -0.06091125 | 0.2832067 | -0.01267314 | -0.01268631 | 0.5359361 | -0.06090529 | -0.0863633 | 0.2832183 | -39.88303599 | 2.5e-05 | 2.3e-05 | 0.000157 | -8e-05 | -8.1e-05 | -0.000161 | 6.1e-05 | 8e-06 | -3.2e-05 | 7e-06 | 6.5e-05 | -3.4e-05 | -1.2e-05 | -1.6e-05 | 7e-05 | 0.005449454 | 0.005455404 | -1.751652e-05 | 1.652502e-07 | 0 | 0.0002447355
KVO3 | 4 | 3.674374 | 3.674374 | 4.428114 | 88.96905 | 88.96877 | 90 | 0 | 0 | 0 | -0.06500588 | -0.06499621 | -0.1013926 | 0.08581889 | 0.06465033 | 0.2433674 | 0.0153977 | 0.01538956 | 0.4646601 | 0.06464075 | 0.08582336 | 0.2433676 | -39.87914406 | -4.9e-05 | -4.9e-05 | -0.000545 | 2.1e-05 | 2.1e-05 | 0.000723 | -5.5e-05 | 7.2e-05 | 8.1e-05 | 7.2e-05 | -5.5e-05 | 8.1e-05 | 1.1e-05 | 1.1e-05 | -0.00034 | 0.006351908 | 0.006351908 | -9.704722e-06 | -1.673228e-06 | -1.673228e-06 | -8.399604e-05
KVO3 | 5 | 3.693121 | 3.693121 | 4.325775 | 89.01315 | 89.01309 | 90 | 0 | 0 | 0 | 0.06985986 | 0.06985491 | 0.1160368 | -0.08461229 | -0.06869862 | -0.2065474 | -0.01886516 | -0.01886469 | -0.3959396 | -0.06870047 | -0.08460543 | -0.2065529 | -39.87504227 | 1.7e-05 | 1.7e-05 | 0.000281 | -1.7e-05 | -1.7e-05 | 0.000193 | 2e-06 | -2.9e-05 | -5.6e-05 | -2.9e-05 | 2e-06 | -5.6e-05 | 2.6e-05 | 2.6e-05 | -0.000361 | 0.006329858 | 0.006329858 | 4.577639e-06 | -1.017253e-06 | -1.017253e-06 | -0.0004993018
KVO3 | 6 | 3.711868 | 3.711868 | 4.226055 | 90.92967 | 89.07054 | 90 | 0 | 0 | 0 | 0.07533759 | -0.07534734 | 0.1257766 | -0.08269672 | 0.07324987 | -0.1739916 | -0.02336148 | 0.02335683 | -0.3322344 | -0.07325583 | 0.08269802 | -0.1739821 | -39.87132475 | 1.1e-05 | -1.1e-05 | 0.000155 | 5.6e-05 | -5.6e-05 | -0.000268 | -0.000156 | 5e-06 | 0.000111 | -5e-06 | 0.000156 | 0.000111 | 9.3e-05 | -9.3e-05 | -0.000109 | 0.005412713 | 0.005412713 | -2.233251e-05 | 1.717885e-06 | -1.717885e-06 | 0.001018191
KVO3 | 7 | 3.730615 | 3.730615 | 4.134742 | 89.13871 | 89.13892 | 90 | 0 | 0 | 0 | 0.08112393 | 0.08114876 | 0.1302058 | -0.08035384 | -0.07858603 | -0.1468793 | -0.02895799 | -0.0289609 | -0.2769426 | -0.07859051 | -0.08035716 | -0.1468803 | -39.86835907 | 9e-06 | 1.1e-05 | 0.000139 | -2.7e-05 | -4.8e-05 | -0.000274 | 2.5e-05 | -5.4e-05 | -1.2e-05 | -4.7e-05 | 5e-05 | -1.6e-05 | 4.1e-05 | 4e-05 | 0.000163 | 0.004028178 | 0.004019313 | -2.051025e-05 | 1.738157e-07 | 0 | -0.001638734
KVO3 | 8 | 3.739988 | 3.739988 | 4.093191 | 90.82441 | 89.17562 | 90 | 0 | 0 | 0 | -0.08406717 | 0.08407925 | -0.1307084 | 0.0790902 | -0.08154002 | 0.135344 | 0.03216615 | -0.03215984 | 0.2527508 | 0.08154467 | -0.07908982 | 0.1353455 | -39.8672138 | -5.6e-05 | 5.6e-05 | -0.000118 | -2.1e-05 | 2.1e-05 | 0.000191 | 5.7e-05 | -3e-05 | 2e-06 | 3e-05 | -5.7e-05 | 2e-06 | -1e-05 | 1e-05 | -7.7e-05 | 0.003281174 | 0.003281174 | -1.030717e-05 | 1.746978e-06 | -1.746978e-06 | 0.001988061
KVO3 | 9 | 3.749362 | 3.749362 | 4.055184 | 89.21176 | 89.21199 | 90 | 0 | 0 | 0 | -0.08689923 | -0.0869227 | -0.1301786 | 0.07785603 | 0.0847282 | 0.1252751 | 0.03560634 | 0.03560416 | 0.2312762 | 0.08473874 | 0.07785804 | 0.1252754 | -39.86630141 | -3.2e-05 | -3.2e-05 | 0.000105 | -4.5e-05 | -4.4e-05 | -0.00013 | 6.1e-05 | 6e-06 | -6e-06 | 5e-06 | 6.2e-05 | -5e-06 | 1e-05 | 9e-06 | 3.6e-05 | 0.002645457 | 0.002635983 | 1.19307e-05 | 2.982675e-06 | 3.158126e-06 | -0.00235298
KVO3 | 10 | 3.758735 | 3.758735 | 4.019707 | 90.75056 | 90.75066 | 90 | 0 | 0 | 0 | -0.08968908 | -0.08966606 | 0.1289084 | 0.07662011 | 0.08811352 | -0.1161179 | 0.03927041 | 0.03929228 | -0.2116898 | 0.0880958 | 0.0766061 | -0.116127 | -39.86559578 | -2.1e-05 | -2.3e-05 | -4.2e-05 | 0.000127 | 0.000132 | -4.6e-05 | -2.3e-05 | -8.4e-05 | -1.3e-05 | -8.4e-05 | -2.2e-05 | -1.3e-05 | 1e-06 | -4e-06 | 0.000114 | 0.002005423 | 0.002012996 | -5.987916e-06 | -4.050649e-06 | -4.226764e-06 | -0.002734892
KVO3 | 11 | 3.768108 | 3.768108 | 3.987833 | 90.71463 | 90.71473 | 90 | 0 | 0 | 0 | -0.09230031 | -0.09228346 | 0.1270583712 | 0.07546399 | 0.09167086 | -0.1081275 | 0.04311342 | 0.04312293 | -0.1945313 | 0.09166123 | 0.07544743 | -0.1081304 | -39.86504948 | 7.9e-05 | 7.9e-05 | -1.3e-05 | -7.3e-05 | -7.3e-05 | 0.000154 | 8.6e-05 | -6.6e-05 | -9.3e-05 | -6.6e-05 | 8.6e-05 | -9.3e-05 | -2.6e-05 | -2.6e-05 | 4.6e-05 | 0.001575963 | 0.001575963 | 1.572077e-05 | 3.532758e-07 | 3.532758e-07 | -0.003124724
KVO3 | 12 | 3.786855 | 3.786855 | 3.931358 | 90.64811 | 90.64827 | 90 | 0 | 0 | 0 | -0.09719759 | -0.09720824 | 0.121973 | 0.07315481 | 0.09916868 | -0.0945216 | 0.05122139 | 0.05122565 | -0.1652494 | 0.09918001 | 0.07319015 | -0.09451198027 | -39.86430322 | -5.8e-05 | -5.8e-05 | -4.2e-05 | 0.00019 | 0.00019 | 8.5e-05 | -0.000101 | -5.2e-05 | -5.5e-05 | -5.2e-05 | -0.000101 | -5.5e-05 | 2.2e-05 | 2.2e-05 | 6.7e-05 | 0.0009522875 | 0.0009522875 | 3.370615e-06 | -3.902818e-06 | -3.902818e-06 | -0.003914881
KVO3 | 13 | 3.805602 | 3.805602 | 3.884041 | 89.41035 | 89.41035 | 90 | 0 | 0 | 0 | 0.1014906 | 0.1014924 | 0.1158106 | -0.07119191 | -0.1072166 | -0.08346014 | -0.05978833 | -0.05979287 | -0.1418691 | -0.1072173 | -0.07117235 | -0.08346223 | -39.86377282 | 5e-06 | 6e-06 | -8.2e-05 | 2.4e-05 | 2.4e-05 | 0.000174 | -2.4e-05 | 3.7e-05 | 3.1e-05 | 4e-05 | -2.4e-05 | 2.9e-05 | -4.5e-05 | -4.3e-05 | -0.000151 | 0.0008107376 | 0.0008100264 | 2.13352e-05 | 2.311313e-06 | 2.311313e-06 | -0.004693388
KVO3 | 14 | 3.824349 | 3.824349 | 3.842618 | 90.53895 | 89.46104 | 90 | 0 | 0 | 0 | 0.1053336 | -0.1053293 | 0.1088224 | -0.06931199 | 0.1156208 | -0.07399981 | -0.06883399 | 0.06883127 | -0.1223334 | -0.1156201 | 0.06930524 | -0.07399995 | -39.86330409 | 2.7e-05 | -2.7e-05 | -0.0001 | 0.000124 | -0.000124 | -0.000547 | -0.000115 | 4e-06 | 2.9e-05 | -4e-06 | 0.000115 | 2.9e-05 | -3.3e-05 | 3.3e-05 | 0.00059 | 0.0007989922 | 0.0007989922 | -2.34893e-05 | -8.897463e-07 | 8.897463e-07 | 0.005460017
KVO3 | 15 | 3.843096 | 3.843096 | 3.805581 | 90.49439 | 89.50583 | 90 | 0 | 0 | 0 | 0.1087535 | -0.1087908 | 0.1011853198 | -0.06753578 | 0.1243537 | -0.06554006 | -0.07837371 | 0.07836018 | -0.1054632 | -0.124379 | 0.06752989 | -0.06553845 | -39.86286156 | 2.5e-05 | -2.5e-05 | 2e-05 | -6e-06 | 8e-06 | -7e-05 | -6e-06 | -8e-06 | 2.6e-05 | 6e-06 | 4e-06 | 2.8e-05 | -1.9e-05 | 2.1e-05 | -5e-06 | 0.0007953466 | 0.0007802226 | 9.074425e-06 | 1.957229e-06 | -1.957229e-06 | 0.00620317
KVO3 | 16 | 3.861842 | 3.861842 | 3.771227 | 89.5466 | 89.54662 | 90 | 0 | 0 | 0 | -0.1118534 | -0.1118238 | -0.09270024 | 0.06578695 | 0.133452 | 0.05760493 | 0.08854469 | 0.08857452 | 0.09031253 | 0.1334247 | 0.06578963 | 0.05761194 | -39.86250608 | 4e-06 | 4e-06 | -1.7e-05 | -1.2e-05 | -1.2e-05 | -0.000242 | 6.3e-05 | 1.4e-05 | -1e-06 | 1.6e-05 | 6.4e-05 | -2e-06 | -7.2e-05 | -7e-05 | 0.000262 | 0.000542853 | 0.000541964 | 5.86772e-06 | -7.112388e-07 | -7.112388e-07 | -0.006928533
KVO3 | 17 | 3.880589 | 3.880589 | 3.738739 | 90.4129 | 89.58717 | 90 | 0 | 0 | 0 | 0.1145873 | -0.1145887 | 0.08323447 | -0.06401723 | 0.1428212 | -0.04983542 | -0.09946635 | 0.09946629 | -0.07618548 | -0.1428228 | 0.06402276 | -0.04983065 | -39.86239631 | -7e-06 | 7e-06 | 5.3e-05 | 3.4e-05 | -3.4e-05 | 0.000209 | -0.000109 | -4e-06 | 2.2e-05 | 4e-06 | 0.000109 | 2.2e-05 | 7.8e-05 | -7.8e-05 | -0.000306 | -2.841986e-05 | -2.841986e-05 | 5.328725e-06 | 3.019611e-06 | -3.019611e-06 | 0.007636418
KVO3 | 18 | 3.899336 | 3.899336 | 3.706992 | 90.36763 | 89.63254 | 90 | 0 | 0 | 0 | -0.1170765418 | 0.1170917 | -0.07211568 | 0.06211858 | -0.1524817 | 0.04173606 | 0.1112314 | -0.1112352 | 0.06228087 | 0.1524951 | -0.06213781 | 0.04173973 | -39.86271365 | 8e-06 | -9e-06 | -1.1e-05 | 1.2e-05 | -1e-05 | -0.000234 | 5.1e-05 | -1e-06 | 2.1e-05 | -1e-06 | -5.3e-05 | 2.1e-05 | -7e-05 | 7.2e-05 | 0.000204 | -0.001115471 | -0.001109616 | 9.935802e-06 | 1.241975e-06 | -1.241975e-06 | 0.008332234
KVO3 | 19 | 3.5244 | 3.5244 | 5.074875 | 88.90732 | 91.09251 | 90 | 0 | 0 | 0 | 0.04274312 | -0.04269394 | 0.03180258 | -0.0802819 | 0.0383888 | 0.5162945 | -0.003508706 | 0.0035099 | 0.9222261 | -0.03828851 | 0.08041367 | 0.51623 | -39.85180527 | 3e-06 | -1e-06 | -0.000236 | 0.000219 | -0.000208 | 5.3e-05 | -0.000311 | -0.000131 | 2.5e-05 | 0.000121 | 0.000313 | 1.6e-05 | -3.2e-05 | 2.8e-05 | 0.000142 | -0.02536147 | -0.02536226 | -8.8869e-06 | -1.428252e-06 | 1.428252e-06 | -0.001303994
KVO3 | 20 | 3.543147 | 3.543147 | 5.014058 | 91.09555 | 88.90538 | 90 | 0 | 0 | 0 | 0.04443164 | -0.04452075 | -0.02054858 | -0.08140516 | 0.04100419 | -0.4901508 | -0.004253904 | 0.004220771 | -0.8813302 | -0.04103734 | 0.08142946 | -0.4901203 | -39.86646514 | -1e-06 | -1.3e-05 | -2.8e-05 | 6.8e-05 | -9.4e-05 | 0.000171 | -1e-06 | 0.00012 | 0.000101 | -7.2e-05 | 1.5e-05 | 4.4e-05 | 5e-06 | -2.7e-05 | -0.000288 | -0.01889534 | -0.0189063 | 5.085587e-06 | 1.907095e-06 | -9.535475e-07 | -0.001227216
KVO3 | 21 | 3.561894 | 3.561894 | 4.948659 | 88.90158 | 88.90188 | 90 | 0 | 0 | 0 | 0.04646245 | 0.04647119 | -0.007457017 | -0.08260568 | -0.04394918 | -0.4618 | -0.005068346 | -0.005083008 | -0.8362006 | -0.04394152 | -0.08261604 | -0.461779 | -39.87696534 | 1.3e-05 | 1.3e-05 | 0.000205 | -7e-06 | -8e-06 | -3.6e-05 | -3.1e-05 | 1.7e-05 | -0.000108 | 1.6e-05 | -3.3e-05 | -0.000107 | 9e-06 | 1.1e-05 | 4.6e-05 | -0.01299565 | -0.01300298 | -9.400744e-06 | -1.593346e-07 | -1.593346e-07 | 0.001134144
KVO3 | 22 | 3.58064 | 3.58064 | 4.878064 | 91.10139 | 88.89904 | 90 | 0 | 0 | 0 | -0.04873443 | 0.04874684 | -0.00744001 | 0.08376064 | -0.04706076 | 0.4311447 | 0.006086456 | -0.006087443 | 0.786496 | 0.0470522 | -0.08378589 | 0.4311392 | -39.88366903 | -1.7e-05 | 1.8e-05 | -0.000157 | -1.6e-05 | 1.4e-05 | -0.000189 | 4.8e-05 | -3.6e-05 | -2.2e-05 | 3.3e-05 | -4.5e-05 | -2.5e-05 | -4.8e-05 | 4.8e-05 | 0.000393 | -0.007690206 | -0.007700443 | -7.197872e-06 | 1.599527e-07 | -1.599527e-07 | -0.001022578
KVO3 | 23 | 3.918083 | 3.918083 | 3.675327 | 90.3088 | 89.69117 | 90 | 0 | 0 | 0 | -0.1193662 | 0.1193395 | -0.05822919 | 0.06002582 | -0.162472 | 0.03268846 | 0.124027 | -0.1240415 | 0.04764905 | 0.1624349 | -0.06006901 | 0.03268366 | -39.86376372 | -1.3e-05 | 8e-06 | 4.9e-05 | 2e-06 | 5.2e-05 | -0.00011 | 3.5e-05 | 1.5e-05 | -6.1e-05 | -2e-05 | -8.2e-05 | -6.2e-05 | -4e-06 | 7e-06 | 0.000185 | -0.00285326 | -0.002855919 | 8.330427e-06 | 1.240702e-06 | -1.417945e-06 | 0.009023802
KVO3 | 24 | 3.93683 | 3.93683 | 3.64265 | 89.78739 | 90.21263 | 90 | 0 | 0 | 0 | -0.1214497 | 0.1214347 | 0.03813377 | 0.05764455 | -0.1727376688 | -0.02071414 | 0.1381378 | -0.1381535 | -0.02956288 | 0.1727248 | -0.05765196 | -0.02071574 | -39.86598544 | 8e-06 | -8e-06 | 1.1e-05 | 6.8e-05 | -6.8e-05 | 0.000228 | -9e-06 | 7e-06 | -3e-05 | -7e-06 | 9e-06 | -3e-05 | -6e-05 | 6e-05 | -0.000178 | -0.005467334 | -0.005467334 | -1.062788e-06 | -1.948444e-06 | 1.948444e-06 | 0.009720964
KVO3 | 25 | 3.955576 | 3.955576 | 3.615185 | 89.99605 | 89.99617 | 90 | 0 | 0 | 0 | -0.1232432 | -0.1232456 | -0.0006707188 | 0.05559079 | 0.1830406 | 0.0003426569 | 0.151782 | 0.1517774 | 0.0004722394 | 0.1830464 | 0.05559107 | 0.0003381393 | -39.8697277 | 7e-05 | 7e-05 | -2.6e-05 | 9e-06 | 9e-06 | -0.000125 | 2.9e-05 | -7.8e-05 | 3.8e-05 | -7.8e-05 | 2.9e-05 | 3.8e-05 | -3e-05 | -3e-05 | 7.6e-05 | -0.007387037 | -0.007387037 | -2.475015e-06 | 0 | 0 | -0.01027326
KVO3 | 26 | 3.974323 | 3.974323 | 3.603041 | 90.00093 | 89.99903 | 90 | 0 | 0 | 0 | -0.1245908 | 0.1245888 | -0.00013277 | 0.05520327 | -0.1928998 | 7.551015e-05 | 0.1613392 | -0.1613484 | 8.922922e-05 | 0.1928931 | -0.05520475 | 7.116014e-05 | -39.87333441 | 4.6e-05 | -5.5e-05 | 5e-06 | 0.00021 | -0.000229 | 3.7e-05 | -0.000194 | 0.000133 | -5e-06 | -0.000138 | 0.000215 | -1.9e-05 | 7.7e-05 | -6.3e-05 | -1.7e-05 | -0.005805916 | -0.005800118 | 1.229993e-06 | 1.757132e-07 | 8.785661e-07 | 0.01042032
KVO3 | 27 | 3.99307 | 3.99307 | 3.590752 | 90.00004 | 89.99982 | 90 | 0 | 0 | 0 | 0.1258573 | -0.1258655 | 1.953292e-05 | -0.05479063 | 0.2027809 | -8.911735e-06 | -0.1710403 | 0.1710625 | -8.951691e-06 | -0.2027775 | 0.05477676 | -6.127086e-06 | -39.87617328 | -6.8e-05 | 6.8e-05 | 2e-06 | -2.4e-05 | 2.4e-05 | 1.7e-05 | 1.3e-05 | -9e-06 | -1.1e-05 | 9e-06 | -1.3e-05 | -1.1e-05 | 6.9e-05 | -6.9e-05 | 2e-06 | -0.004519404 | -0.004519404 | -2.270618e-06 | 0 | 0 | 0.01051943
KVO3 | 28 | 4.011817 | 4.011817 | 3.578414 | 90.00004 | 89.99997 | 90 | 0 | 0 | 0 | -0.1270541 | 0.1270669 | 2.466262e-06 | 0.05443154 | -0.2126858 | 5.686959e-06 | 0.1807618 | -0.1807742 | 4.684285e-06 | 0.2126977 | -0.05440451 | -2.309745e-06 | -39.87848424 | 3.1e-05 | -3.1e-05 | 0 | -0.000105 | 0.000105 | 0 | 2.1e-05 | -9.6e-05 | 0 | 9.6e-05 | -2.1e-05 | 0 | -4.2e-05 | 4.2e-05 | 0 | -0.003466716 | -0.003466716 | 4.514405e-06 | 0 | 0 | 0.01057829
KVO3 | 29 | 4.030564 | 4.030564 | 3.56594 | 89.99985 | 90.0002 | 90 | 0 | 0 | 0 | -0.1282384 | 0.128195 | 1.765346e-05 | 0.05405546 | -0.222654854 | -9.972837e-06 | 0.1904654 | -0.1905745 | -7.411941e-06 | 0.222588 | -0.05402824 | -5.134703e-06 | -39.88014193 | -7e-05 | -9e-06 | 7e-06 | 4.9e-05 | -0.000176 | -1e-06 | -6.6e-05 | -1.4e-05 | 1e-06 | -4.1e-05 | 0.000224 | -5e-06 | 0.000129 | -2.6e-05 | -3e-06 | -0.00263938 | -0.002649737 | -3.452426e-07 | 0 | 0 | 0.01059101
KVO3 | 30 | 4.049311 | 4.049311 | 3.553415 | 90.00015 | 89.99983 | 90 | 0 | 0 | 0 | 0.1293063 | -0.1293241 | 3.086745e-05 | -0.05372817 | 0.2325308 | -1.327351e-05 | -0.2002434 | 0.2002239 | -1.547342e-05 | -0.2325388 | 0.05371331 | -1.460859e-05 | -39.88146989 | 2.8e-05 | -2.8e-05 | 1.2e-05 | 0.000206 | -0.000206 | 1.6e-05 | -0.000189 | -4.8e-05 | -1.2e-05 | 4.8e-05 | 0.000189 | -1.2e-05 | -9.3e-05 | 9.3e-05 | -3e-06 | -0.00196121 | -0.00196121 | 7.208438e-06 | 6.865179e-07 | -6.865179e-07 | 0.01056397
KVO3 | 31 | 4.068057 | 4.068057 | 3.540837 | 90.0001 | 89.99969 | 90 | 0 | 0 | 0 | -0.1303486 | 0.1304007 | -3.497396e-05 | 0.05343105 | -0.2424252 | 1.378276e-05 | 0.2099178 | -0.2098751 | 1.689177e-05 | 0.2424724 | -0.05339144 | 3.15059e-05 | -39.88249284 | -9.3e-05 | 8.3e-05 | -1.2e-05 | -4.4e-05 | 1.2e-05 | 2.1e-05 | 0.000161 | 0.000104 | -2e-06 | -0.000109 | -0.000126 | -4e-06 | 8.4e-05 | -7.2e-05 | -4e-06 | -0.001451765 | -0.00145296 | -1.877209e-06 | 5.119661e-07 | -6.826215e-07 | 0.01049531
KVO3 | 32 | 4.086804 | 4.086804 | 3.528222 | 89.99985 | 89.99971 | 90 | 0 | 0 | 0 | 0.1313546 | 0.1313844 | 1.999194e-05 | -0.05314925 | -0.2523596 | -1.524183e-05 | -0.2195381 | -0.2194852 | -9.68809e-06 | -0.2523893 | -0.05313339 | -1.544913e-05 | -39.88324912 | 3.9e-05 | 8.5e-05 | 2e-06 | -0.000345 | -0.000317 | -1.3e-05 | 0.000232 | -6e-06 | 0 | -4.3e-05 | 0.000174 | 1.2e-05 | 0.000116 | 6.4e-05 | -1e-06 | -0.001048224 | -0.001036515 | 1.527281e-06 | -3.393958e-07 | 3.393958e-07 | -0.01038382
KVO3 | 33 | 4.105551 | 4.105551 | 3.515664 | 90.00033 | 90.00032 | 90 | 0 | 0 | 0 | 0.1323314 | 0.1323118 | -3.175506e-05 | -0.05293015 | -0.262268 | 1.539327e-05 | -0.2289251 | -0.2289553 | 5.332981e-06 | -0.2622471 | -0.05293094 | 1.642635e-05 | -39.88380772 | 0.0001 | 6e-05 | 1e-06 | 8.6e-05 | 9e-05 | 8e-06 | 7e-05 | -5.7e-05 | -9e-06 | -3.1e-05 | 9e-05 | -1e-06 | -0.000224 | -0.000183 | 2e-06 | -0.0007028534 | -0.0007033597 | 2.362533e-06 | -3.375047e-07 | 1.687523e-07 | -0.0102436
KVO3 | 34 | 4.124298 | 4.124298 | 3.503014 | 90 | 90.00003 | 90 | 0 | 0 | 0 | 0.1332018 | -0.133318 | -7.476886e-06 | -0.05276221 | 0.272047 | -1.523625e-05 | -0.2384235 | 0.2382445 | -2.169276e-05 | -0.2721677 | 0.05273382 | -1.551711e-05 | -39.88417991 | -5.5e-05 | -0.000125 | 4e-06 | -0.000111 | 0.00027 | -2e-06 | 0.000142 | -2.1e-05 | 0 | -0.000141 | -0.000169 | 1e-06 | 0.000166 | 4.5e-05 | -3e-06 | -0.0004168787 | -0.000418557 | -2.013907e-06 | -1.678256e-07 | 0 | 0.01007155
KVO3 | 35 | 4.143045 | 4.143045 | 3.490446 | 89.99997 | 90.0001 | 90 | 0 | 0 | 0 | 0.1342008 | -0.1341051 | -9.680066e-06 | -0.05260439 | 0.2819771 | -1.512539e-05 | -0.2474769 | 0.2476212 | -1.524196e-05 | -0.2818734 | 0.05263224 | -8.34713e-06 | -39.88442466 | 8e-05 | -1.4e-05 | -4e-06 | -3.1e-05 | 1.2e-05 | -1e-06 | -0.000103 | 5.3e-05 | 3e-06 | 1.6e-05 | 8e-05 | 0 | 3.9e-05 | -0.000131 | 1e-06 | -0.0001568945 | -0.0001610672 | -3.671999e-06 | 1.66909e-07 | 0 | 0.009871501
KVO3 | 36 | 4.161791 | 4.161791 | 3.477911 | 89.99984 | 89.99995 | 90 | 0 | 0 | 0 | -0.1350225 | -0.1350049 | -1.977783e-05 | 0.05255266 | 0.2917491 | -5.874889e-06 | 0.2566024 | 0.2566528 | -1.701313e-05 | 0.2917191 | 0.05252706 | -1.432056e-05 | -39.88453341 | -8.1e-05 | -1.5e-05 | -1e-06 | 0.000339 | 0.000468 | 1e-06 | -0.000181 | 6.9e-05 | -1e-06 | 2.7e-05 | -0.000341 | 0 | -0.000104 | -0.000181 | 0 | 5.826773e-05 | 6.125582e-05 | -5.810172e-06 | 0 | 1.660049e-07 | -0.009641068
KVO3 | 37 | 4.180538 | 4.180538 | 3.465482 | 90.00002 | 90.00001 | 90 | 0 | 0 | 0 | 0.1358046 | 0.1358853 | -9.6308e-06 | -0.05252142 | -0.301452 | -3.172611e-06 | -0.2655976 | -0.2654594 | -5.54884e-06 | -0.3015409 | -0.05251452 | -3.484416e-06 | -39.88455122 | -3.3e-05 | 0.000108 | 0 | -0.000229 | -0.000435 | 1e-06 | 0.000175 | 3.4e-05 | -1e-06 | -0.000113 | 0.000261 | -2e-06 | 0.000201 | 3.2e-05 | 0 | 0.0002851441 | 0.0002899323 | -5.613723e-06 | 0 | 0 | -0.009390767
KVO3 | 38 | 4.199285 | 4.199285 | 3.453131 | 89.99984 | 89.99987 | 90 | 0 | 0 | 0 | -0.1366268 | 0.1366425 | -9.197314e-07 | 0.05256386 | -0.3112299 | -8.056122e-06 | 0.2742672 | -0.2742588 | -3.09392e-06 | 0.3112412 | -0.05255194 | 2.441896e-06 | -39.88440838 | -2.4e-05 | 3e-05 | -1.2e-05 | 8.2e-05 | -8e-05 | 1.4e-05 | 1.9e-05 | 6.2e-05 | -2.7e-05 | -2.8e-05 | -5.3e-05 | 2.7e-05 | -4.9e-05 | 4.1e-05 | -2e-06 | 0.0005358624 | 0.0005301146 | -3.612925e-06 | 1.149567e-06 | 9.853431e-07 | 0.009119515
KVO3 | 39 | 4.218032 | 4.218032 | 3.440873 | 89.9999 | 89.99994 | 90 | 0 | 0 | 0 | -0.1374171 | -0.1373675 | 4.177384e-06 | 0.05265314 | 0.3209974 | 4.778404e-07 | 0.2828098 | 0.2829026 | -4.544028e-06 | 0.3209265 | 0.0526484 | -6.384889e-06 | -39.8841138 | -5.7e-05 | 2.3e-05 | 0 | 0.000191 | 0.000328 | 0 | -6.2e-05 | 1.6e-05 | 0 | -3.3e-05 | -0.00023 | 0 | -3.9e-05 | -0.000136 | 0 | 0.0007837397 | 0.0007688751 | -6.533887e-07 | 0 | 0 | -0.008829404
KVO3 | 40 | 4.236779 | 4.236779 | 3.428723 | 89.99972 | 90.00018 | 90 | 0 | 0 | 0 | 0.1380577 | -0.1381577 | -7.263893e-06 | -0.05280769 | 0.3306013 | -1.11418e-05 | -0.2913645 | 0.2911942518 | -1.845439e-05 | -0.3307221 | 0.05280921 | -1.380356e-05 | -39.88369629 | -6.4e-05 | -7e-05 | -2.7e-05 | 3.1e-05 | -4.2e-05 | 2.4e-05 | -4.4e-05 | -9.7e-05 | 9e-06 | -3.3e-05 | 0.000142 | -2e-05 | 0.00011 | 6.7e-05 | 1.4e-05 | 0.001057735 | 0.001065859 | -8.123927e-07 | 2.2747e-06 | -1.299828e-06 | 0.008525899
KVO3 | 41 | 4.274272215 | 4.274272215 | 3.404827 | 90.00007 | 89.99984 | 90 | 0 | 0 | 0 | -0.1395561 | 0.1394466 | -3.022514e-05 | 0.05327032 | -0.3500199 | -3.479969e-05 | 0.3074942 | -0.3076342 | -3.380996e-05 | 0.3498933 | -0.05328444 | -2.453934e-05 | -39.8823622 | -2e-06 | -2.2e-05 | -3.2e-05 | 4.7e-05 | -4.3e-05 | 1.2e-05 | -0.000121 | -7.8e-05 | 7e-06 | 3.4e-05 | 0.000137 | -3e-06 | 4.3e-05 | 6e-06 | 1.6e-05 | 0.001729627 | 0.001723679 | 9.163375862e-06 | -6.430439e-07 | 3.21522e-07 | 0.007880342
KVO3 | 42 | 4.293019 | 4.293019 | 3.393104 | 89.99986 | 89.99977 | 90 | 0 | 0 | 0 | 0.1401347 | 0.140114 | 4.296236e-06 | -0.05360534 | -0.3596056 | 1.43844e-06 | -0.3154688 | -0.3154606 | 7.052072e-06 | -0.3595846 | -0.05363496 | -4.385262e-07 | -39.881391 | -2.6e-05 | -9e-06 | 1.4e-05 | -3.9e-05 | -4.9e-05 | -7e-06 | 0.000111 | -1.5e-05 | 1.2e-05 | -7.7e-05 | 8.9e-05 | 7e-06 | 3.1e-05 | -1.6e-05 | -2.6e-05 | 0.002122333 | 0.002119615 | 4.957228e-06 | 6.396423e-07 | 1.279285e-06 | -0.007543462
KVO3 | 43 | 4.311766 | 4.311766 | 3.381588 | 89.99948 | 89.99978 | 90 | 0 | 0 | 0 | 0.1407657 | -0.1406368 | 4.415743e-06 | -0.05403374 | 0.3692981 | 2.46244e-05 | -0.3230459 | 0.3233075 | 2.348988e-06 | -0.3691443 | 0.05403842 | -1.063744e-05 | -39.88019185 | 6.3e-05 | 0.000102 | -2e-06 | 8.8e-05 | -0.000247 | 8e-06 | -0.000174 | 4.9e-05 | 4.9e-05 | 0.000138 | 0.000192 | -6.7e-05 | -0.000115 | -9.5e-05 | 1.3e-05 | 0.002587795 | 0.002580796 | 4.2947e-06 | 2.70407e-06 | 1.272504e-06 | 0.007202052
KVO3 | 44 | 4.255525 | 4.255525 | 3.416703 | 90.00003 | 90.00001 | 90 | 0 | 0 | 0 | 0.1387864 | -0.13884 | 6.433377e-06 | -0.05303022 | 0.3402976 | -9.500133e-06 | -0.2995653 | 0.2994625 | -4.3131e-06 | -0.3403601 | 0.05302786 | -6.562782e-06 | -39.88310675 | -4.2e-05 | -4.3e-05 | 7e-06 | 3e-06 | 3e-05 | 2.3e-05 | 4.6e-05 | -7.5e-05 | -6e-06 | -5e-06 | -1.1e-05 | 1e-06 | -2e-06 | 9.8e-05 | -2.5e-05 | 0.001355642 | 0.001358874 | -5.818204e-06 | 6.464671e-07 | -8.080839e-07 | 0.008209486
KVO3 | 45 | 4.349259 | 4.349259 | 3.35911 | 89.99992 | 90.00034 | 90 | 0 | 0 | 0 | 0.1417618 | 0.1417132 | -1.90498e-05 | -0.05507046 | -0.3885006 | -1.454829e-05 | -0.3380585 | -0.338148 | -1.690384e-05 | -0.3884337 | -0.05504886 | 4.077403e-06 | -39.87696155 | -1.6e-05 | -4.1e-05 | 2e-05 | 0.000137 | -9.9e-05 | 1.7e-05 | -0.00024 | -8e-05 | -4.4e-05 | -2.4e-05 | 2.6e-05 | -8e-06 | 0.000144 | 0.000194 | 1.5e-05 | 0.00364095 | 0.003631035 | -8.341056e-06 | 9.442705e-07 | -1.259027e-06 | -0.006498784
KVO3 | 46 | 4.386753 | 4.386753 | 3.337562 | 90.00002 | 90.00022 | 90 | 0 | 0 | 0 | -0.1425636 | -0.1426278 | 5.796258e-06 | 0.05635051 | 0.4076718 | 1.138678e-05 | 0.3523637 | 0.3521994 | 1.121585e-05 | 0.4077584 | 0.05643294 | -4.995824e-06 | -39.87243039 | -2.1e-05 | 6e-06 | -1.3e-05 | -4.6e-05 | -4.3e-05 | 0.000108 | -1.3e-05 | -6.9e-05 | 2.1e-05 | 9.8e-05 | 2.4e-05 | -2e-06 | -1.9e-05 | 8.2e-05 | -0.000114 | 0.004931281 | 0.004936886 | -5.293747e-06 | 4.670953e-07 | -1.556984e-07 | -0.005801635
KVO3 | 47 | 4.424247 | 4.424247 | 3.316953 | 89.99984 | 89.99983 | 90 | 0 | 0 | 0 | -0.1433521 | -0.143016 | -3.46703e-05 | 0.05803538 | 0.4272584 | -4.262316e-05 | 0.3655837 | 0.3661595 | -4.986116e-05 | 0.4268733 | 0.05806344 | -5.361107e-05 | -39.86636016 | -0.000132 | 0.000135 | -6e-05 | 1.1e-05 | -0.000263 | -3.6e-05 | 5.6e-05 | 0.000151 | 2.7e-05 | -9.2e-05 | 0.000118 | -1.7e-05 | 0.000157 | -0.000142 | 8.6e-05 | 0.006453974 | 0.006436723 | 5.23674e-06 | 6.160870185e-07 | -1.540218e-07 | -0.005108902
KVO3 | 48 | 4.46174 | 4.46174 | 3.297365 | 89.99976 | 89.99974 | 90 | 0 | 0 | 0 | 0.1435018 | 0.1436011 | 4.493333e-05 | -0.06004435 | -0.4464432 | 1.68628e-05 | -0.3788986 | -0.3787323 | 3.934967e-05 | -0.4465583 | -0.06004668 | 2.28526e-05 | -39.85849983 | 1e-06 | 5.3e-05 | 3.1e-05 | 0.000171 | 0.00014 | -1.2e-05 | -0.000156 | 5.1e-05 | -5e-06 | -1.6e-05 | -0.000171 | -4e-06 | 1e-06 | -7.3e-05 | -1e-05 | 0.008150387 | 0.008158766 | 1.828124e-06 | 4.57031e-07 | 3.046874e-07 | -0.004443256
KVO3 | 49 | 4.499234 | 4.499234 | 3.278888 | 89.99979 | 89.99993 | 90 | 0 | 0 | 0 | -0.1435262 | -0.1437316 | -9.242809e-06 | 0.0623957 | 0.4659821 | -9.120419e-06 | 0.3913843 | 0.3910227 | -1.093324e-05 | 0.4662252 | 0.06240656 | 3.456232e-06 | -39.84862094 | 6.6e-05 | -9.2e-05 | -8e-06 | 7.8e-05 | 0.000135 | 3.3e-05 | 2e-05 | -0.000126 | -4.5e-05 | 5e-05 | 8.6e-05 | 1.4e-05 | -0.000214 | -3e-06 | 7e-06 | 0.01002413 | 0.01003527 | 3.465167e-06 | 2.410551e-06 | 1.205275e-06 | -0.003805205
BaTiO3 | 0 | 3.794947 | 3.794947 | 4.280532 | 89.99904 | 90.00008 | 90 | 0 | 0 | 0 | -1.3335e-06 | 7.358493e-06 | 0.07792066 | 1.13698e-05 | -5.853512e-06 | -0.1732952 | 9.036697e-07 | -9.081307e-06 | -0.2538065 | 5.730717e-06 | -9.881286e-06 | -0.1733031 | -43.93402631 | 8e-06 | 3.4e-05 | -0.000377 | 1.2e-05 | 8.5e-05 | 4.7e-05 | -1e-05 | -6.1e-05 | 8.7e-05 | -2e-05 | -3.7e-05 | 5.5e-05 | 1e-05 | -2.1e-05 | 0.000188 | -0.0753383 | -0.07538323 | -4.769119e-05 | 2.514332e-05 | -4.866448e-07 | 0
BaTiO3 | 1 | 3.814712 | 3.814712 | 4.221571 | 89.99993045 | 90.00034 | 90 | 0 | 0 | 0 | -1.396594e-05 | 2.611951e-05 | 0.07922146 | 2.035479e-05 | -1.818847e-05 | -0.1444683 | 1.079096209e-05 | -2.386089e-05 | -0.215088 | 1.300993e-05 | -3.230449e-05 | -0.1444673 | -43.97991927 | 2e-06 | -2e-06 | 0.000227 | 1e-05 | -1e-05 | -5.8e-05 | -4e-06 | 3e-06 | -0.000141 | -3e-06 | 4e-06 | -0.000141 | -6e-06 | 6e-06 | 0.000113 | -0.06796589 | -0.06796589 | -2.0022e-05 | 3.613726e-05 | -3.613726e-05 | 1.106907e-05
BaTiO3 | 2 | 3.834478 | 3.834478 | 4.172985 | 89.99999 | 89.99974 | 90 | 0 | 0 | 0 | 1.093512e-05 | 5.498826e-06 | 0.0776531 | -4.977458e-06 | -2.278813e-06 | -0.1225192 | -9.758887e-06 | -3.508256e-06 | -0.1848739 | -3.031249e-06 | -3.333116e-06 | -0.1225191 | -44.02020258 | 0 | 0 | 7.4e-05 | 0 | 0 | -2.6e-05 | 0 | 0 | 2.8e-05 | 0 | 0 | 2.8e-05 | 0 | 0 | -0.000104 | -0.05890787 | -0.05890787 | -9.127014e-06 | 0 | 0 | 0
BaTiO3 | 3 | 3.854243 | 3.854243 | 4.132032 | 89.99943 | 90.00121 | 90 | 0 | 0 | 0 | 1.567505e-06 | -1.951518e-06 | -0.07455485 | -1.832774e-05 | 1.642353e-06 | 0.1051079 | -1.596795e-05 | 1.575394e-06 | 0.160489 | -1.091256e-05 | 6.732847e-06 | 0.1051033 | -44.05421313 | 2e-06 | -3e-06 | 3e-06 | 2.4e-05 | -1.4e-05 | -0.000123 | -2.6e-05 | -9e-06 | 8e-05 | -4e-06 | 9e-06 | 5.5e-05 | 4e-06 | 1.7e-05 | -1.6e-05 | -0.0487471 | -0.04873472 | 2.329669e-05 | 1.971258e-05 | -1.824636e-05 | 6.190728e-06
BaTiO3 | 4 | 3.874008 | 3.874008 | 4.096347 | 89.99998 | 90 | 90 | 0 | 0 | 0 | -2.972542e-06 | -9.034623032e-06 | 0.07039916 | 1.140609e-05 | 7.284447e-06 | -0.09089961 | 1.411513e-05 | 4.172985e-06 | -0.1401371 | 9.673699e-06 | 1.398579e-05 | -0.09090114 | -44.08154199 | 0 | 0 | -0.000639 | 0 | 0 | 0.000397 | 0 | 0 | -0.000216 | 0 | 0 | -0.000216 | 0 | 0 | 0.000673 | -0.03814812 | -0.03814812 | 3.480935e-05 | 0 | 0 | 0
BaTiO3 | 5 | 3.893774 | 3.893774 | 4.064329 | 89.99913 | 89.9995 | 90 | 0 | 0 | 0 | -7.542987e-05 | -7.279411e-05 | -0.06580574 | 0.0001042564 | 0.0001089996 | 0.07867697 | 6.264442e-05 | 5.835837e-05 | 0.1221016 | 9.869113e-05 | 0.0001208961 | 0.07867146 | -44.10213387 | 3e-06 | 5.3e-05 | 7e-06 | 2e-05 | 0.000118 | -0.000297 | 2e-06 | -8.9e-05 | -8e-06 | -1.1e-05 | -0.0001 | -3.9e-05 | -1.4e-05 | 1.8e-05 | 0.000337 | -0.02733441 | -0.02732614 | 9.412342e-06 | -3.245635e-07 | 1.1522e-05 | 3.407917e-06
BaTiO3 | 6 | 3.913539 | 3.913539 | 4.036104 | 90.00005 | 90.00005 | 90 | 0 | 0 | 0 | -0.0002965364 | -0.0001011813 | 0.06077412 | 0.0003577841 | 0.0001445061 | -0.06837346 | 0.0002365724 | 7.81103e-05 | -0.1067167 | 0.0004042743 | 0.0001370293 | -0.06836565 | -44.11588676 | 5e-05 | 5.7e-05 | 5.6e-05 | 0.00016 | 0.000175 | 0.000253 | -8.5e-05 | -0.000113 | -7.2e-05 | -5.9e-05 | -9.4e-05 | -3e-05 | -6.6e-05 | -2.6e-05 | -0.000206 | -0.01647079 | -0.01647127 | 6.422274e-05 | 1.132391e-05 | 2.183897e-05 | 1.617701e-07
BaTiO3 | 7 | 3.933304 | 3.933304 | 4.009032 | 89.95279 | 90.04717 | 90 | 0 | 0 | 0 | -0.01494439 | 0.01489276 | 0.05454686 | 0.01564189 | -0.02027711 | -0.05790653 | 0.01189267 | -0.01182879 | -0.09043142 | 0.0203696 | -0.01557635 | -0.05789367 | -44.12301699 | 7.9e-05 | -3.3e-05 | -8e-06 | 0.000139 | -6.1e-05 | 0.000122 | -0.000129 | 5.8e-05 | 0 | -2e-05 | 1.2e-05 | 6.2e-05 | -6.9e-05 | 2.4e-05 | -0.000176 | -0.007364338 | -0.007354987 | -3.853395e-05 | 1.88639e-05 | 5.965508e-06 | 0.0001452682
BaTiO3 | 8 | 3.943187 | 3.943187 | 3.99468 | 89.93423 | 89.93437 | 90 | 0 | 0 | 0 | 0.02413466 | 0.02409368 | 0.04992422 | -0.02445807 | -0.03364089 | -0.05125722 | -0.0203475 | -0.02032226 | -0.07978268 | -0.03369242 | -0.02442708 | -0.05125199 | -44.12490175 | -1.8e-05 | -2.9e-05 | -4.4e-05 | -4e-05 | -8e-05 | -0.000149 | 4.2e-05 | 8.8e-05 | 1.5e-05 | 6.2e-05 | 4.2e-05 | 2.1e-05 | -4.6e-05 | -2.2e-05 | 0.000157 | -0.004750604 | -0.004754468 | 3.944481e-05 | 1.191394e-05 | 4.18598e-06 | -0.0003884911
BaTiO3 | 9 | 3.95307 | 3.95307 | 3.980482 | 90.07432 | 90.07305 | 90 | 0 | 0 | 0 | 0.03064245 | 0.03061143 | -0.0444644 | -0.0301915 | -0.04392098 | 0.04420644 | -0.02746995 | -0.02745753 | 0.06850615 | -0.04394059 | -0.03017403 | 0.04420097 | -44.12602922 | -2.8e-05 | -1.6e-05 | -8e-05 | -3.6e-05 | -3.4e-05 | -0.000159 | -2.1e-05 | 3.7e-05 | 0.000122 | 2.6e-05 | -6.3e-05 | 0.000117 | 5.8e-05 | 7.6e-05 | 0 | -0.00240732 | -0.00244285 | 9.646002e-07 | 2.524037e-05 | -1.913124e-05 | -0.0005845477
BaTiO3 | 10 | 3.962952 | 3.962952 | 3.96668 | 89.92956 | 90.0718 | 90 | 0 | 0 | 0 | -0.03593994 | 0.03594645 | 0.03795236 | 0.03453113 | -0.05302343 | -0.03665389 | 0.0341894 | -0.03420133 | -0.05651226 | 0.05299787 | -0.03455003 | -0.03665192 | -44.12645521 | 3.3e-05 | -5.8e-05 | 2.1e-05 | 2.9e-05 | -9.1e-05 | 6.1e-05 | -9.3e-05 | -2.1e-05 | -7.5e-05 | 5.2e-05 | 0.000117 | -7.2e-05 | -2.1e-05 | 5.4e-05 | 6.5e-05 | -0.0002699987 | -0.0002603674 | -3.049926e-06 | -1.011291e-05 | -4.269897e-05 | 0.0009056676
BaTiO3 | 11 | 3.972835 | 3.972835 | 3.953074 | 90.05997 | 89.94045 | 90 | 0 | 0 | 0 | 0.04046491 | -0.04046801 | 0.02968507 | -0.03804064 | 0.06138164 | -0.02791426 | -0.04076904 | 0.04077705 | -0.04278274 | -0.06137481 | 0.03804631 | -0.02791499 | -44.12625029 | -0.000137 | 0.000137 | -9e-05 | -2.5e-05 | 2.5e-05 | -4.5e-05 | 5.3e-05 | -2.4e-05 | 4.7e-05 | 2.4e-05 | -5.3e-05 | 4.7e-05 | 8.6e-05 | -8.6e-05 | 4.1e-05 | 0.001717822 | 0.001717822 | 2.019459e-05 | -2.243843e-06 | 2.243843e-06 | 0.001265367
BaTiO3 | 12 | 3.992600517 | 3.992600517 | 3.929559 | 89.99992 | 89.99991 | 90 | 0 | 0 | 0 | 0.04756096 | 0.0475518 | 0.0001461992 | -0.04315113 | -0.07621875 | -0.0001262071 | -0.05309426 | -0.05309397 | -0.0001816399 | -0.07622019 | -0.0431484 | -0.0001267508 | -44.12407724 | -5e-06 | -5e-06 | 4.2e-05 | -6e-06 | -6e-06 | 0.000134 | 4e-06 | 6.3e-05 | -3.9e-05 | 6.3e-05 | 4e-06 | -3.9e-05 | -5.6e-05 | -5.6e-05 | -9.9e-05 | 0.0059412 | 0.0059412 | 8.141692e-06 | -3.19282e-06 | -3.19282e-06 | -0.001919683
BaTiO3 | 13 | 4.012366 | 4.012366 | 3.916714 | 89.99999 | 90.00001 | 90 | 0 | 0 | 0 | 0.05232458 | -0.05232237 | -5.64492e-05 | -0.04678305 | 0.08841631 | 7.308747e-05 | -0.06309935 | 0.06308298 | 8.633352e-05 | -0.08841215 | 0.04680878 | 6.678065e-05 | -44.1186085 | 5.6e-05 | -5.6e-05 | -9e-06 | -8.3e-05 | 8.3e-05 | -2.6e-05 | -2e-05 | -7.4e-05 | 8e-06 | 7.4e-05 | 2e-05 | 8e-06 | -2.8e-05 | 2.8e-05 | 1.8e-05 | 0.01185337 | 0.01185337 | -6.660799e-06 | -2.061676e-06 | 2.061676e-06 | 0.00248987
BaTiO3 | 14 | 4.032131 | 4.032131 | 3.903756 | 89.99986 | 89.99946 | 90 | 0 | 0 | 0 | 0.05641442 | 0.05641886 | -3.162015e-05 | -0.04999991 | -0.1005087 | 4.034911e-05 | -0.07334889 | -0.07335281 | 4.994387e-05 | -0.1004938 | -0.05002182 | 4.003445e-05 | -44.10969315 | 1.6e-05 | 1.6e-05 | 7e-06 | 2.4e-05 | 2.5e-05 | 3e-05 | 7.8e-05 | 6.6e-05 | -2.5e-05 | 6.6e-05 | 7.7e-05 | -2.3e-05 | -0.000184 | -0.000185 | 1.1e-05 | 0.01710794 | 0.01708683 | 8.114377e-05 | 2.836093e-06 | 1.780436e-05 | -0.00309922
BaTiO3 | 15 | 4.051897 | 4.051897 | 3.891209 | 90.00006 | 90.00017 | 90 | 0 | 0 | 0 | 0.05995842 | -0.05994821 | 3.517385e-05 | -0.0529754 | 0.1126162 | -5.219107e-05 | -0.08389066 | 0.0838792 | -6.613366e-05 | -0.1125947 | 0.05297415 | -5.308973e-05 | -44.09766811 | -6e-06 | 1.6e-05 | -2.5e-05 | 1e-05 | -8e-06 | -5.2e-05 | 4e-06 | -3.9e-05 | 3.1e-05 | 5.1e-05 | -9e-06 | 2e-05 | -6e-05 | 3.9e-05 | 2.7e-05 | 0.02163563 | 0.02163282 | 4.226321e-06 | -1.033101e-05 | -1.565304e-05 | 0.003682065
BaTiO3 | 16 | 4.071662 | 4.071662 | 3.878389 | 89.99985 | 90.00015 | 90 | 0 | 0 | 0 | -0.06302167 | 0.0630161 | 1.481064e-05 | 0.0556724 | -0.1247176 | -2.065711e-05 | 0.09474439 | -0.09474951 | -2.956046e-05 | 0.1247008 | -0.05566235 | -2.451995e-05 | -44.08293579 | 2.9e-05 | -2.9e-05 | 1.4e-05 | -2.1e-05 | 2.1e-05 | 1.2e-05 | -0.000169 | -5.7e-05 | -9e-06 | 5.7e-05 | 0.000169 | -9e-06 | 0.000103 | -0.000103 | -8e-06 | 0.0257725 | 0.0257725 | -1.57082e-05 | 1.244214e-06 | -1.244214e-06 | 0.00427372
BaTiO3 | 17 | 4.091427 | 4.091427 | 3.865641 | 89.99971 | 90.00030848 | 90 | 0 | 0 | 0 | -0.06570368 | -0.0656759 | -3.419584e-06 | 0.05824395 | 0.1368422 | 8.440766e-06 | 0.1059168 | 0.105893 | 1.128697e-05 | 0.1368455 | 0.05822308 | 9.864276e-06 | -44.06582331 | 9e-06 | -3e-06 | 3e-06 | -2.2e-05 | -2.5e-05 | 6e-06 | 4.3e-05 | 2e-06 | -7e-06 | 1.8e-05 | 4.9e-05 | 6e-06 | -4.8e-05 | -2.3e-05 | -7e-06 | 0.02917588 | 0.02918778 | 1.267193e-05 | 6.799571e-06 | -8.035857e-06 | -0.00486602
BaTiO3 | 18 | 4.111193 | 4.111193 | 3.852795 | 89.99978 | 90.00015 | 90 | 0 | 0 | 0 | 0.06798277 | 0.06797172 | 1.148654e-06 | -0.06069313 | -0.1490714 | 2.85405e-06 | -0.1173574 | -0.1173608 | 4.234766e-06 | -0.1490649 | -0.06070129 | 7.291167534e-06 | -44.04660682 | -0.000132 | -0.000132 | 0 | -2.3e-05 | -2.3e-05 | 0 | 5.7e-05 | 0.000146 | 0 | 0.000146 | 5.7e-05 | 0 | -4.8e-05 | -4.8e-05 | 0 | 0.03231302 | 0.03231302 | -3.685528e-06 | 0 | 0 | -0.005443832
PbTiO3 | 0 | 3.735827 | 3.735827 | 4.494744 | 90.00035 | 89.99991 | 90 | 0 | 0 | 0 | 4.151427e-05 | -4.026667e-05 | 0.1710528 | 3.656376e-05 | -3.394978e-05 | 0.654519 | 4.818952e-05 | -4.387756e-05 | 0.6609385 | 3.914807e-05 | -3.229993e-05 | 0.6545186 | -41.83147702 | 6e-06 | -6e-06 | -2.3e-05 | 6e-06 | -6e-06 | 0.000142 | -7e-06 | 9e-06 | 3.8e-05 | -9e-06 | 7e-06 | 3.8e-05 | 4e-06 | -4e-06 | -0.000195 | -0.0247352 | -0.0247352 | -1.849182e-05 | -6.376488e-07 | 6.376488e-07 | -1.594122e-07
PbTiO3 | 1 | 3.755284 | 3.755284 | 4.41491 | 89.99958 | 90.00044 | 90 | 0 | 0 | 0 | -1.100314e-05 | -2.379252e-05 | -0.1629206 | -1.048488e-05 | -2.661267e-05 | -0.6167698 | -3.074191e-05 | -1.073442e-05 | -0.6100731 | -1.254969e-05 | -3.130719e-05 | -0.6167702 | -41.84655227 | -0.000101 | 5.7e-05 | -0.000156 | -1.6e-05 | -9e-06 | 7.2e-05 | 4e-05 | 1.4e-05 | 1.9e-05 | 7e-06 | -1e-06 | 2.4e-05 | 7e-05 | -6e-05 | 4.2e-05 | -0.02223651 | -0.02224037 | 8.030868e-06 | -1.57405e-05 | 1.333124e-05 | -1.172507e-05
PbTiO3 | 2 | 3.774742 | 3.774742 | 4.32984 | 90.00013 | 90.00048 | 90 | 0 | 0 | 0 | -3.616807e-05 | -1.846735e-05 | 0.153486 | -6.482688e-05 | -2.147011e-05 | 0.5736527 | -6.672033e-05 | -4.22688e-05 | 0.5533576 | -5.027105e-05 | -2.256806e-05 | 0.5736491 | -41.86015213 | -7.3e-05 | -2.6e-05 | 0.000328 | -7e-06 | -5e-06 | 1.8e-05 | 4e-06 | 3.5e-05 | -0.000176 | 5.6e-05 | 0 | -0.00019 | 1.9e-05 | -4e-06 | 2e-05 | -0.02069164 | -0.02069196 | 3.565959e-06 | 8.104452e-07 | -6.483562e-07 | 1.62089e-07
PbTiO3 | 3 | 3.794199 | 3.794199 | 4.247499 | 89.99948 | 90.00079 | 90 | 0 | 0 | 0 | 6.229101e-06 | -5.707384e-06 | 0.1448769 | -2.956407e-05 | 2.103338e-05 | 0.529589 | 6.070345e-06 | -2.247372e-06 | 0.4973199 | -1.313394e-05 | 4.147605e-05 | 0.5295673 | -41.87254478 | 5.1e-05 | 0 | 0.000183 | 2e-06 | -2e-06 | -6.4e-05 | 0 | -3.4e-05 | -6e-06 | 1.4e-05 | -9e-06 | -9.7e-05 | -6.7e-05 | 4.5e-05 | -1.5e-05 | -0.01893035 | -0.01893183 | 1.537285e-05 | 2.780196e-06 | -6.541637e-06 | -3.270819e-07
PbTiO3 | 4 | 3.813657 | 3.813657 | 4.175873 | 89.99948 | 90.00098 | 90 | 0 | 0 | 0 | -6.654597e-05 | -5.71384e-05 | -0.1389253 | -7.362012e-05 | -0.0001195089 | -0.4899879 | -7.264018e-05 | -0.0001185345 | -0.4489286 | -6.045592e-05 | -0.0001746813332 | -0.4899898 | -41.88338071 | -0.000188 | -0.000162 | -0.000279 | -3.1e-05 | -3.5e-05 | 0.000352 | 6.2e-05 | 0.00015 | 5.5e-05 | 0.00015 | 6.8e-05 | 4.6e-05 | 6e-06 | -2.1e-05 | -0.000173 | -0.01581212 | -0.01583155 | 2.025231e-05 | 7.738689e-06 | -1.267828e-05 | 0
PbTiO3 | 5 | 3.833114 | 3.833114 | 4.117568 | 89.99933 | 90.00022 | 90 | 0 | 0 | 0 | -3.618977e-06 | -3.20122e-05 | -0.1363657 | 5.762452e-05 | -9.529975e-05 | -0.4580764 | 3.813968e-05 | -0.0001092179 | -0.4113798 | 3.572567e-05 | -0.0001350037 | -0.4580767 | -41.89170065 | 1e-06 | -6.1e-05 | -0.000332 | 5e-06 | -1e-06 | 0.000326 | -4e-06 | 4.7e-05 | 0.0001 | -1.7e-05 | 6e-06 | 9.9e-05 | 1.5e-05 | 9e-06 | -0.000193 | -0.01096921 | -0.01097185 | 1.851287e-05 | -3.30587e-07 | 9.917609e-07 | -6.61174e-07
PbTiO3 | 6 | 3.852571 | 3.852571 | 4.070162 | 89.9999 | 90.0004 | 90 | 0 | 0 | 0 | -5.716199e-05 | -1.044727e-05 | 0.1362705 | -0.0001692813 | -1.92214e-05 | 0.4328855 | -0.0001524678 | -2.465686e-05 | 0.3828119 | -0.0001279009 | -2.43635e-05 | 0.4328834 | -41.89650043 | -0.000103 | -2.7e-05 | -0.000338 | -3.1e-05 | -7e-06 | 0.000147 | 2.5e-05 | 1.6e-05 | 0.000145 | 6.7e-05 | 5e-06 | 0.000145 | 4.2e-05 | 1.3e-05 | -9.9e-05 | -0.004652661 | -0.004649682 | -2.284368e-05 | 2.317475e-06 | 4.800483e-06 | 0
PbTiO3 | 7 | 3.872029 | 3.872029 | 4.032404 | 90.00005 | 90.00164 | 90 | 0 | 0 | 0 | -5.876437e-05 | -4.448135e-05 | 0.1388372 | -0.0001122926 | -8.022527e-05 | 0.4149551 | -9.567298e-05 | -8.582906e-05 | 0.3630649 | -9.04668e-05 | -0.0001074407 | 0.4149514 | -41.89711536 | 3e-06 | -8e-05 | -0.000402 | 4.1e-05 | 4e-06 | -9.2e-05 | -6e-06 | 7.5e-05 | 0.000183 | -1.5e-05 | 2e-05 | 0.000166 | -2.4e-05 | -1.9e-05 | 0.000144 | 0.002723126 | 0.00276514 | 7.939626e-06 | 3.142769e-06 | 3.440505e-05 | -3.308178e-07
PbTiO3 | 8 | 3.881758 | 3.881758 | 4.015297 | 90.00488 | 89.99893 | 90 | 0 | 0 | 0 | 6.603062e-05 | -0.0002935886 | 0.1406247 | 0.0002258747 | -0.0007377001 | 0.407489 | 0.0002196227735 | -0.0008495587 | 0.3548951 | 0.0001860354 | -0.0009123604 | 0.4074903 | -41.89570339 | 3e-06 | -0.000153 | 4.8e-05 | 1.7e-05 | -6.5e-05 | -0.00024 | 1e-06 | 7.9e-05 | -2.1e-05 | 1.1e-05 | 4.7e-05 | -2.4e-05 | -3.3e-05 | 9.2e-05 | 0.000236 | 0.006684665 | 0.006673426 | -3.140358e-06 | 1.504066e-05 | -1.83463e-05 | -1.65282e-07
PbTiO3 | 9 | 3.891486 | 3.891486 | 3.999599 | 90.00753 | 90.00455 | 90 | 0 | 0 | 0 | 0.0003437515 | 0.000477364 | -0.14273959 | 0.001090813 | 0.001279622 | -0.4010499 | 0.001020667 | 0.001468835 | -0.3479666 | 0.0008913527 | 0.001554497 | -0.4010561 | -41.89308692 | 0.000142 | 0.000131 | 9.9e-05 | 7.3e-05 | 6.9e-05 | 0.000162 | -4.5e-05 | -5.7e-05 | -1.9e-05 | -0.000115 | -4.9e-05 | -3.9e-05 | -5.5e-05 | -9.3e-05 | -0.000203 | 0.01067913 | 0.01064628 | 3.797347e-06 | -2.971837e-06 | 5.61347e-06 | 1.023633e-05
PbTiO3 | 10 | 3.901215 | 3.901215 | 3.985529 | 90.03778 | 89.99581 | 90 | 0 | 0 | 0 | 0.0004563498 | -0.002376946 | 0.145226 | 0.001477906 | -0.006606002 | 0.3959616 | 0.00142095 | -0.007516925 | 0.3425197 | 0.001233983 | -0.007897224 | 0.3959523 | -41.88926552 | 0.000184 | -6.9e-05 | -0.000179 | 2.6e-05 | 3.7e-05 | -2.3e-05 | -3.1e-05 | -1.3e-05 | -1.4e-05 | -0.000127 | -1e-05 | -2.5e-05 | -5.3e-05 | 5.6e-05 | 0.00024 | 0.01471059 | 0.01471685 | -1.582652e-05 | -2.65424e-05 | 2.044259e-05 | -7.748403e-06
PbTiO3 | 11 | 3.910944 | 3.910944 | 3.941218 | 90.47691 | 89.52174 | 90 | 0 | 0 | 0 | 0.04902543 | -0.04859259 | 0.1079655 | 0.1513448 | -0.1263039 | 0.3007674 | 0.1488854 | -0.1477064 | 0.2548776 | 0.1272396 | -0.1501928 | 0.3007889 | -41.88524546 | -0.000126 | 0.000341 | 0.000353 | -0.000101 | 0.000127 | 1.3e-05 | 5e-05 | -0.000196 | -0.000183 | 6.2e-05 | -0.000113 | -0.000221 | 0.000114 | -0.000158 | 3.8e-05 | 0.008371955 | 0.008472322 | -1.542835e-05 | 3.317925e-06 | -3.301336e-05 | 0.001908968
PbTiO3 | 12 | 3.930401 | 3.930401 | 3.872762 | 89.99826 | 90.00218 | 90 | 0 | 0 | 0 | 0.07696034 | -0.07870953 | -0.0002954191 | 0.2392749 | -0.2047942 | -0.0008438813 | 0.2431973 | -0.2469705 | -0.0006844903 | 0.2017838 | -0.2427956 | -0.0008197443 | -41.88508145 | -0.000203 | -0.000475 | -1.7e-05 | -0.000106 | -8.1e-05 | -5e-06 | 6.3e-05 | 0.000193 | -3.3e-05 | 0.000124 | 0.000108 | 4.9e-05 | 0.000122 | 0.000255 | 6e-06 | -0.001102185 | -0.001425954 | 1.270337e-05 | -1.170047e-05 | -1.320482e-05 | 0.007254294
PbTiO3 | 13 | 3.949859 | 3.949859 | 3.858495 | 90.00134 | 89.99911 | 90 | 0 | 0 | 0 | -0.07989029 | 0.08105087 | -0.0002473145 | -0.2508034 | 0.2187704 | -0.0005694248 | -0.2597697 | 0.2622149 | -0.0004774862 | -0.2168104 | 0.2530446 | -0.0005954427 | -41.88395057 | 0.000166 | 0.000308 | -0.00011 | 0.000147 | -3.3e-05 | -6.1e-05 | -3.1e-05 | -0.000109 | 6.4e-05 | -9.5e-05 | -9.5e-05 | 7.5e-05 | -0.000186 | -7.1e-05 | 3.2e-05 | 0.00533906 | 0.005109483 | 1.112996e-05 | 7.973705e-06 | 1.179444e-05 | 0.008175871
PbTiO3 | 14 | 3.969316 | 3.969316 | 3.844386 | 89.99998 | 90.00001 | 90 | 0 | 0 | 0 | -0.08308353 | 0.08261456 | 0.0001646977 | -0.2627403 | 0.2318325 | 0.0003367687 | -0.2770540646 | 0.2760702121 | 0.0002744988 | -0.2326135 | 0.261868 | 0.0003340606 | -41.87920252 | -0.000154 | -0.000168 | 0.000188 | 5.2e-05 | -0.000123 | 3.8e-05 | 7.8e-05 | -1e-05 | -9.9e-05 | 0.000145 | 4e-06 | -8.8e-05 | -0.00012 | 0.000297 | -3.9e-05 | 0.0107634 | 0.01085635 | 9.245486e-06 | -7.26431e-06 | 8.254898e-06 | 0.009201074
PbTiO3 | 15 | 3.988774 | 3.988774 | 3.830506 | 89.99848 | 89.99894 | 90 | 0 | 0 | 0 | -0.08522169 | 0.08493143 | 8.658968e-06 | -0.272545 | 0.2464388 | -4.852382e-05 | -0.2922398 | 0.2916529 | -2.826167e-05 | -0.2469122 | 0.2720268 | -2.843909e-05 | -41.8711951 | -0.00014 | -6.3e-05 | 3.4e-05 | 6.4e-05 | -0.000122 | -4.2e-05 | 8.1e-05 | 0.000126 | -1.9e-05 | -3.7e-05 | -2.6e-05 | 2.6e-05 | 3.1e-05 | 8.6e-05 | 0 | 0.01611005 | 0.01613975 | -5.480391e-05 | -3.429347e-05 | -3.773922e-06 | 0.01016399
PbTiO3 | 16 | 4.008231 | 4.008231 | 3.816742 | 89.99781 | 90.00015 | 90 | 0 | 0 | 0 | 0.08709841 | 0.08713462 | 0.0002587382 | 0.2818877 | 0.2611126 | 0.0004564035 | 0.3069937 | 0.3070806 | 0.0003736298 | 0.2610479 | 0.2819675 | 0.0004587426 | -41.86031933 | 6.9e-05 | 9e-05 | 0.000273 | 2.6e-05 | 3.2e-05 | 2.8e-05 | -7.5e-05 | -0.000103 | -9.9e-05 | -8.8e-05 | -8.3e-05 | -0.000156 | 6.8e-05 | 6.3e-05 | -4.7e-05 | 0.02059118 | 0.02058547 | 2.690826e-05 | -6.360135e-06 | -2.609286e-05 | -0.01115013
PbTiO3 | 17 | 4.027688 | 4.027688 | 3.803144 | 90.00251 | 89.99907 | 90 | 0 | 0 | 0 | 0.08931135 | 0.08866425 | -9.552941e-05 | 0.2917209 | 0.2748679 | -0.0001855767 | 0.3225162 | 0.3212197 | -0.000147536 | 0.2759113 | 0.2905942 | -0.0001796386 | -41.84690781 | 4.3e-05 | -0.000354 | -0.000102 | 0.00012 | 3.3e-05 | -8e-06 | 0.000191 | 5.3e-05 | -1.7e-05 | -9.4e-05 | 0.0003 | 0.00011 | -0.000259 | -3.3e-05 | 1.7e-05 | 0.02455198 | 0.02467354019 | 3.776604e-05 | -1.539817e-05 | 3.727978e-05 | -0.01218173
PbTiO3 | 18 | 4.047146 | 4.047146 | 3.789478 | 90.00024 | 90.00023 | 90 | 0 | 0 | 0 | 0.09079753 | 0.09085615 | -3.912931e-05 | 0.3000843 | 0.2897965 | -7.412823e-05 | 0.3364661 | 0.3366095 | -6.619229e-05 | 0.2897064 | 0.3001441 | -8.868447e-05 | -41.8313182 | -7.6e-05 | 6.8e-05 | -3.6e-05 | -3.2e-05 | 3.6e-05 | -7e-06 | -1.2e-05 | -1.4e-05 | 2.5e-05 | 5.5e-05 | -6.8e-05 | 1.5e-05 | 6.5e-05 | -2.3e-05 | 4e-06 | 0.02798934 | 0.02797581 | -6.283296e-06 | 0 | -3.222203e-07 | -0.01316463
KNbO3 | 0 | 3.798142 | 3.798142 | 4.215355 | 89.99998 | 89.99987 | 90 | 0 | 0 | 0 | 5.843631e-07 | 1.743052e-06 | -0.07555438 | 2.997473e-05 | -1.209796e-05 | 0.2270492 | 1.255818e-05 | -6.703007e-06 | 0.205219 | 1.291212e-05 | -1.616639e-05 | 0.227049 | -42.66798477 | -1e-06 | 1e-06 | -7.3e-05 | 1.5e-05 | -1.5e-05 | 0.000106 | -2.1e-05 | -4e-06 | -8.4e-05 | 4e-06 | 2.1e-05 | -8.4e-05 | 3e-06 | -3e-06 | 0.000134 | -0.08775763 | -0.08775763 | 1.200456e-05 | -3.288921e-07 | 3.288921e-07 | -1.644461e-07
KNbO3 | 1 | 3.817924 | 3.817924 | 4.163748 | 90.00011 | 89.9999 | 90 | 0 | 0 | 0 | -2.788949e-06 | 2.57349e-06 | -0.07465475 | -1.896361e-05 | 1.219772e-05 | 0.1961028 | -7.161645e-06 | 8.771814e-06 | 0.1726407 | -8.834079e-06 | 2.513458e-05 | 0.1961031 | -42.72114565 | -9e-06 | 9e-06 | 0.000162 | -4e-06 | 4e-06 | -0.000197 | -3e-05 | -2.6e-05 | -0.000131 | 2.6e-05 | 3e-05 | -0.000131 | 1.7e-05 | -1.7e-05 | 0.000296 | -0.08033309 | -0.08033309 | 1.285155e-05 | -1.318108e-06 | 1.318108e-06 | -8.238176e-07
KNbO3 | 2 | 3.837706 | 3.837706 | 4.124285 | 90.00001 | 90.00037 | 90 | 0 | 0 | 0 | 7.915237e-06 | 8.677122e-06 | 0.07180011 | -3.551309e-05 | -1.449728e-06 | -0.1706334 | 1.787991e-06 | -6.221364e-06 | -0.1486887 | -1.045232e-05 | -1.455863e-05 | -0.1706347 | -42.76857736 | -2.8e-05 | 2e-06 | -0.000126 | -3.8e-05 | 2e-06 | -5e-05 | 3.7e-05 | 6e-06 | 5.6e-05 | 5.8e-05 | -3.1e-05 | 5.8e-05 | -2.9e-05 | 2.1e-05 | 6.2e-05 | -0.07051992 | -0.07047925 | -2.321278e-05 | -8.231481e-07 | -1.267648e-05 | 0
KNbO3 | 3 | 3.857488 | 3.857488 | 4.091903 | 89.9999 | 90.00007 | 90 | 0 | 0 | 0 | 5.576494e-06 | 7.517694e-06 | 0.06781209 | -2.788656e-05 | -1.185724e-05 | -0.1486178 | -9.770907e-06 | -8.766242e-06 | -0.1295427 | -1.148277e-05 | -2.768795e-05 | -0.1486167 | -42.80915653 | -5e-06 | -5e-06 | -0.000173 | -2e-06 | -2e-06 | 0.000207 | -6e-06 | 1.1e-05 | 1.9e-05 | 1.1e-05 | -6e-06 | 1.9e-05 | 2e-06 | 2e-06 | -7.2e-05 | -0.0590193 | -0.0590193 | 4.155144e-05 | -6.569398e-07 | -6.569398e-07 | -1.642349e-07
KNbO3 | 4 | 3.87727 | 3.87727 | 4.064387 | 90.00031 | 90.00111 | 90 | 0 | 0 | 0 | -1.445815e-05 | -3.597864e-06 | 0.06316334765 | 6.272495e-05 | 9.4342e-06 | -0.1290922 | 2.538966e-05 | 1.140164e-05 | -0.1134836 | 3.264396e-05 | 2.269699e-05 | -0.1290917 | -42.84224286 | -3e-06 | -6e-06 | -9.9e-05 | 1e-06 | -2.4e-05 | -3.7e-05 | -3.1e-05 | -2.1e-05 | 2.1e-05 | 2.3e-05 | 6.3e-05 | 2.1e-05 | 1e-05 | -1.3e-05 | 9.4e-05 | -0.04671033 | -0.04670951 | -1.653005e-05 | -4.746253e-06 | 1.522074e-05 | -4.909917e-07
KNbO3 | 5 | 3.897052 | 3.897052 | 4.040779 | 89.99987 | 90.00006 | 90 | 0 | 0 | 0 | 1.054301e-05 | -1.350354e-05 | -0.05809668 | -7.0921e-05 | 5.735154e-05 | 0.1116406 | -4.142934e-05 | 4.67648e-05 | 0.09968066 | -4.775348e-05 | 9.13454e-05 | 0.1116401 | -42.8674365 | 4e-06 | 7e-06 | -9.8e-05 | 3e-06 | 7e-06 | 0.000338 | -2e-06 | -9e-06 | 0.000119 | -1.2e-05 | -6e-06 | 0.000119 | 6e-06 | 1e-06 | -0.000478 | -0.03373666 | -0.03373585 | 4.041235946e-05 | -1.629531e-07 | 6.518122e-07 | 1.140671e-06
KNbO3 | 6 | 3.916834 | 3.916834 | 4.01959 | 89.99907 | 89.99908 | 90 | 0 | 0 | 0 | -2.634778e-05 | -8.276961e-06 | -0.05260677 | 9.567478e-05 | 4.915785e-05 | 0.09570983 | 5.655361e-05 | 4.310912e-05 | 0.08707565 | 5.655042e-05 | 6.106566e-05 | 0.09570905 | -42.88442806 | 4e-06 | -2e-05 | -0.00011 | -1.6e-05 | -3.6e-05 | 0.000236 | 8.8e-05 | 5.3e-05 | 7.1e-05 | -3.8e-05 | -1.9e-05 | 7.1e-05 | -3.8e-05 | 2.2e-05 | -0.000268 | -0.02059955 | -0.02059922 | -1.135131e-05 | 8.27024e-06 | 7.621594e-06 | -3.243231e-07
KNbO3 | 7 | 3.93661574 | 3.93661574 | 4.000896 | 90.00003 | 89.99998 | 90 | 0 | 0 | 0 | -6.437789e-05 | 3.662756e-05 | -0.04681797 | 0.0001525762 | -5.395782e-05 | 0.08117926 | 0.0001082196 | -4.598679e-05 | 0.07554367 | 0.0001237796 | -6.956771e-05 | 0.08117919 | -42.89313136 | -4.5e-05 | 1.2e-05 | 0.000116 | -0.000107 | 3e-05 | -0.000124 | 4.7e-05 | -1.9e-05 | -6.1e-05 | 7.1e-05 | -8e-06 | -5.9e-05 | 3.4e-05 | -1.5e-05 | 0.000128 | -0.007217387 | -0.007219967 | 1.741889e-05 | 8.064299e-07 | -1.935432e-06 | -1.61286e-07
KNbO3 | 8 | 3.946507 | 3.946507 | 3.987029 | 90.04867 | 89.95269 | 90 | 0 | 0 | 0 | 0.01979508 | -0.0198086 | 0.04178672 | -0.033299 | 0.02684317 | -0.06891247 | -0.0258561 | 0.02584771 | -0.06419672 | -0.0268341 | 0.03332615 | -0.06890927 | -42.89529302 | -0.000142 | 0.000136 | 2.4e-05 | -0.000178 | 0.000237 | -5.4e-05 | 5.9e-05 | -0.000176 | -0.000103 | 0.000173 | -0.000146 | -9.6e-05 | 8.8e-05 | -5.1e-05 | 0.000229 | -0.004769267 | -0.004754129 | -5.958363e-06 | -1.594265e-05 | -1.239984e-05 | 0.0001299567
KNbO3 | 9 | 3.956398 | 3.956398 | 3.973908 | 89.95043 | 89.95065 | 90 | 0 | 0 | 0 | -0.02602388 | -0.02603102 | -0.03583845 | 0.04137289 | 0.03646794 | 0.0567699 | 0.03729064 | 0.03731155 | 0.05303484 | 0.03645455 | 0.04138988 | 0.0567689 | -42.8962965 | -3e-06 | 3e-06 | -3.6e-05 | -1.5e-05 | 3.6e-05 | -4.7e-05 | 1.4e-05 | 1.7e-05 | -1.4e-05 | 5.1e-05 | 9e-06 | -1.2e-05 | -4.6e-05 | -6.6e-05 | 0.00011 | -0.00169057 | -0.00169266 | 1.028875e-05 | -9.645704e-07 | -3.69752e-06 | -0.0003105917
KNbO3 | 10 | 3.966289 | 3.966289 | 3.959897 | 90.04364 | 90.04228 | 90 | 0 | 0 | 0 | 0.03132185 | 0.03131936 | -0.02743398 | -0.04734802 | -0.04541742 | 0.04184198 | -0.04917235 | -0.04916955 | 0.0391588 | -0.04541932 | -0.04734402 | 0.04184104 | -42.89647513 | 2.2e-05 | 3e-05 | 0.000136 | 0.000179 | 0.000179 | 0.000109 | -0.000289 | 2.9e-05 | -0.000244 | 3.9e-05 | -0.000274 | -0.00024 | 4.9e-05 | 3.5e-05 | 0.000239 | 0.0005488414 | 0.0005875283 | -3.050011e-06 | -4.976333e-06 | 2.728957e-06 | -0.0005205886
KNbO3 | 11 | 3.97618 | 3.97618 | 3.942208 | 90.00027 | 89.9998 | 90 | 0 | 0 | 0 | 0.03642892 | 0.03643721 | 1.474213e-06 | -0.05220484 | -0.05460182 | 4.059809e-05 | -0.0630565 | -0.06304749 | 4.310819e-05 | -0.05460903 | -0.05220321 | 3.517647e-05 | -42.89603152 | -9e-06 | -9e-06 | -1.9e-05 | -1e-05 | -1e-05 | -5.3e-05 | 0.000112 | -5.9e-05 | 2.2e-05 | -5.8e-05 | 0.000114 | 2.5e-05 | -3.5e-05 | -3.6e-05 | 2.5e-05 | 0.001449468 | 0.001441927 | -4.011146e-06 | -1.604458e-06 | 1.764904277e-06 | -0.0008195573679
KNbO3 | 12 | 3.995962 | 3.995962 | 3.932148 | 90.00022 | 90.00056 | 90 | 0 | 0 | 0 | 0.04116372 | 0.04116296 | -2.003838e-05 | -0.05650553 | -0.06666547 | 1.966323e-05 | -0.07716352 | -0.07719443 | 1.066985e-05 | -0.06665619 | -0.05648613 | 1.324662e-05 | -42.89244459 | 8.6e-05 | 8.7e-05 | 3.2e-05 | -7e-06 | -6e-06 | 6.1e-05 | -3.3e-05 | 4.3e-05 | -3.7e-05 | 4.2e-05 | -3.3e-05 | -3.4e-05 | -8.9e-05 | -9.2e-05 | -2.2e-05 | 0.01022419 | 0.01020842 | -8.918988e-06 | 1.321921e-05 | -2.484575e-05 | -0.001114396
KNbO3 | 13 | 4.015744 | 4.015744 | 3.921729 | 89.99879 | 90.00119 | 90 | 0 | 0 | 0 | 0.04513212 | -0.04513049 | 6.405415e-08 | -0.06006602 | 0.07881588 | 3.521807e-05 | -0.09118097 | 0.09118683 | 3.222733e-05 | -0.07882186 | 0.06006147 | 3.718475e-05 | -42.88376635 | -5.4e-05 | 5e-05 | 1e-05 | 4e-05 | -4.2e-05 | 9e-06 | -6.1e-05 | -0.000113 | 1e-06 | 0.00011 | 6.3e-05 | 1e-06 | -3.5e-05 | 4.2e-05 | -2e-05 | 0.01777236 | 0.017776 | 1.944892e-05 | 5.850488e-06 | -5.692367e-06 | 0.001463096
KNbO3 | 14 | 4.035526 | 4.035526 | 3.911272 | 89.9993 | 90.00186 | 90 | 0 | 0 | 0 | 0.04858628 | 0.04860416 | 1.249585e-05 | -0.06302154 | -0.09089214 | 4.72613e-05 | -0.1047401 | -0.1046846 | 4.410764e-05 | -0.09091914 | -0.06303823 | 4.369634e-05 | -42.87073512 | 0.000119 | 0.000145 | 1e-06 | 0.000208 | 0.000208 | -1e-05 | -0.000187 | 4.8e-05 | 8e-06 | 3.5e-05 | -0.000195 | 0 | -0.000175 | -0.000206 | 2e-06 | 0.0242679 | 0.02426272 | -2.590393e-05 | -7.064708e-06 | 1.004759e-05 | -0.001776225
KNbO3 | 15 | 4.055308 | 4.055308 | 3.900497 | 90.00036 | 90 | 90 | 0 | 0 | 0 | 0.05149405 | 0.05149291 | -4.830932e-06 | -0.06578816 | -0.1032031 | -9.086611e-06 | -0.1183014 | -0.118311 | -1.744337e-05 | -0.1032004 | -0.06579635 | -7.302156e-06 | -42.85388008 | -8.3e-05 | -8.3e-05 | 1e-06 | 0.000194 | 0.000194 | 2.5e-05 | 1.5e-05 | 4e-05 | -4.5e-05 | 4e-05 | 1.5e-05 | -4.5e-05 | -0.000165 | -0.000165 | 6.4e-05 | 0.02969864 | 0.02969864 | -4.552137e-05 | -1.247161e-06 | -1.247161e-06 | -0.002058283
KNbO3 | 16 | 4.07509 | 4.07509 | 3.889662 | 90.00025 | 90.00027 | 90 | 0 | 0 | 0 | 0.05406854 | 0.05408847 | 1.544606e-06 | -0.06824401 | -0.1154585 | 2.882335e-06 | -0.131645 | -0.1316235 | 1.241534e-05 | -0.1154952 | -0.06819663 | -2.582586e-06 | -42.83378955 | 4.6e-05 | 5.2e-05 | 0 | -4.6e-05 | -4.6e-05 | 0 | -2.6e-05 | 1.7e-05 | 0 | 1.4e-05 | -2.7e-05 | 0 | 1.2e-05 | 3e-06 | 0 | 0.03449285 | 0.03450291 | 5.728166e-06 | 0 | 0 | -0.00237239
KNbO3 | 17 | 4.094872 | 4.094872 | 3.878723 | 90.00091 | 90.00124 | 90 | 0 | 0 | 0 | -0.0563341 | 0.05631995 | -2.365811e-06 | 0.07045149 | -0.1278034 | -3.476038e-06 | 0.1448095 | -0.1448393 | -5.744618e-06 | 0.1277835 | -0.07046107 | -8.194366e-06 | -42.81094431 | -5.2e-05 | 5.7e-05 | 4e-06 | 8.9e-05 | -8.7e-05 | 1.6e-05 | 9.3e-05 | 2.1e-05 | -1.1e-05 | -2.5e-05 | -9.4e-05 | -7e-06 | -0.000105 | 0.000104 | -1e-06 | 0.03839736 | 0.03840781 | -1.798939e-05 | -2.813725e-05 | -2.552341e-05 | 0.002593855
KNbO3 | 18 | 4.114654 | 4.114654 | 3.867836 | 89.99974 | 90.00003 | 90 | 0 | 0 | 0 | 0.05828015 | 0.05828877 | -2.528556e-06 | -0.07259413 | -0.1401605 | -1.341865e-05 | -0.1578244 | -0.1578077 | -1.393329e-05 | -0.1401709 | -0.07258609 | -1.492366e-05 | -42.78579408 | 2.6e-05 | 2.6e-05 | 4e-06 | -0.000149 | -0.000149 | -4.6e-05 | -8.5e-05 | -3e-06 | 5e-06 | -3e-06 | -8.5e-05 | 5e-06 | 0.000212 | 0.000212 | 3.2e-05 | 0.041742 | 0.041742 | 6.597039e-05 | 7.635462e-07 | 7.635462e-07 | -0.002874904
SrTiO3 | 0 | 3.709502 | 3.709502 | 4.099353 | 90.00005 | 90.00001 | 90 | 0 | 0 | 0 | -1.591851e-05 | 1.762121e-05 | 0.001766078 | -9.117465e-06 | -1.25062e-06 | 0.2683511 | 7.008119e-06 | -1.484468e-05 | 0.2317262 | -7.493923e-06 | -1.163184e-05 | 0.2683155 | -43.89990906 | -3e-05 | 2.5e-05 | -0.00069 | -2.2e-05 | 1.8e-05 | -0.000234 | 7e-06 | -5.7e-05 | 0.000465 | 6.4e-05 | -6e-06 | 0.000348 | -2e-05 | 2e-05 | 0.000112 | -0.08995959 | -0.08995463 | 2.091873e-05 | 1.772774e-07 | 1.772774e-07 | 0
SrTiO3 | 1 | 3.728823 | 3.728823 | 4.044629 | 89.99995 | 89.99705 | 90 | 0 | 0 | 0 | -3.840671e-06 | -1.649462e-06 | 0.006081323 | -0.0001412634 | 6.328326e-06 | -0.2207795 | -6.910397e-05 | 1.823721e-05 | -0.1865491 | -6.957299e-05 | 5.805728e-06 | -0.2207885 | -43.95094031 | -1.2e-05 | 1.1e-05 | 0.000103 | -1.9e-05 | -1.3e-05 | 0.000106 | 1.5e-05 | 3.8e-05 | -5.7e-05 | -6e-06 | 1.5e-05 | -8.5e-05 | 2.3e-05 | -5.1e-05 | -6.7e-05 | -0.08388018 | -0.08386578 | 1.209168e-05 | 1.066913e-06 | -3.912015e-06 | -5.868022e-06
SrTiO3 | 2 | 3.748143 | 3.748143 | 4.003158 | 89.9987 | 89.99874 | 90 | 0 | 0 | 0 | -2.3881e-08 | -1.262794e-05 | -0.01007178 | -1.170174e-05 | 7.542188e-06 | 0.1825801 | 1.761224e-08 | 8.808596e-06 | 0.1523035 | -8.363687e-06 | 5.344327e-05 | 0.1825821 | -43.99710593 | -6.1e-05 | -1.2e-05 | 0.000474 | -5.9e-05 | -8.9e-05 | -0.000274 | 9e-05 | -4.4e-05 | -0.000137 | 4.1e-05 | 0.000199 | -0.000133 | -1.1e-05 | -5.4e-05 | 7.2e-05 | -0.07459885 | -0.07459512 | -4.800967e-06 | 3.378458e-06 | 5.690035e-06 | 2.0982e-05
SrTiO3 | 3 | 3.767463 | 3.767463 | 3.969897 | 89.99896 | 90 | 90 | 0 | 0 | 0 | 1.714371e-05 | 1.463449e-05 | -0.01191312 | 2.639884e-05 | 1.646318e-05 | 0.1496965 | 1.84741e-05 | 1.32805e-05 | 0.1240949 | 2.133578e-05 | 1.672268e-05 | 0.149694 | -44.03712744 | 5e-06 | -3.9e-05 | -7.8e-05 | -1.1e-05 | -2.8e-05 | -0.000144 | 3.1e-05 | 4.2e-05 | 0.000142 | -8e-06 | 2e-05 | 0.000135 | -1.7e-05 | 5e-06 | -5.4e-05 | -0.06345851 | -0.06345815 | 1.579475e-05 | 1.419753e-05 | 0 | 7.098763e-07
SrTiO3 | 4 | 3.786783587 | 3.786783587 | 3.941679 | 89.99988 | 90.00022 | 90 | 0 | 0 | 0 | 2.455508e-06 | -2.136147e-06 | 0.01207162 | 3.603281e-05 | -2.210536e-05 | -0.1200397 | 1.746037e-05 | -1.748132e-05 | -0.09926583 | 2.130372e-05 | -3.570618e-05 | -0.1200397 | -44.07038972 | -3e-06 | 3e-06 | 0.00015 | -3e-06 | 3e-06 | 0.000323 | 2e-06 | -4e-06 | -0.000113 | 4e-06 | -2e-06 | -0.000113 | 0 | 0 | -0.000247 | -0.05143446 | -0.05143446 | 9.022938e-06 | 8.846018e-07 | -8.846018e-07 | 3.538407e-07
SrTiO3 | 5 | 3.806104 | 3.806104 | 3.917418 | 90.00088741 | 90.00012 | 90 | 0 | 0 | 0 | -8.841363e-06 | 8.674647e-06 | -0.01084372 | -0.0001832777 | -3.442222e-05 | 0.09214178 | -6.295959e-05 | -2.886227e-05 | 0.07630005 | -9.305826e-05 | -4.098778553e-05 | 0.09215809 | -44.09647749 | -0.000123 | 3e-06 | 5.6e-05 | -0.000126 | -8.3e-05 | 6e-05 | 7.1e-05 | -6.4e-05 | 1.4e-05 | 0.000229 | 0.000187 | 6.2e-05 | -5.2e-05 | -4.3e-05 | -0.000193 | -0.03893311 | -0.03899566 | 1.885483e-05 | -2.308395e-05 | 7.048534e-07 | -8.458241e-06
SrTiO3 | 6 | 3.825424 | 3.825424 | 3.887215 | 89.99996 | 90.00004 | 90 | 0 | 0 | 0 | 2.254591e-05 | 2.07608e-05 | -0.0001622221 | -1.774959e-05 | -5.091727e-05 | 0.000810924 | -9.530081e-06 | -7.076122e-05 | 0.0006774782 | -9.195141e-06 | -6.514061e-05 | 0.0008111594 | -44.11456912 | 5e-05 | 1.3e-05 | -9.2e-05 | 5.5e-05 | 5e-05 | -0.000265 | -1.9e-05 | -6.8e-05 | 0.000136 | -4.2e-05 | -9e-06 | 0.000131 | -4.4e-05 | 1.4e-05 | 9.1e-05 | -0.02835264 | -0.02835546 | -4.517887e-05 | 5.625385e-06 | -1.002022e-05 | 3.515866e-07
SrTiO3 | 7 | 3.844745 | 3.844745 | 3.875466 | 90.00015 | 90.00113 | 90 | 0 | 0 | 0 | 2.154305e-05 | -1.3421e-05 | -2.424239e-05 | -7.076557e-06 | 2.981078e-05 | 0.0002449682 | -1.687594e-05 | 4.045926e-05 | 0.0002224576 | -9.349173e-06 | 4.043499e-05 | 0.0002889701 | -44.12673598 | 6.2e-05 | -2.3e-05 | 5.6e-05 | 5.3e-05 | 8e-05 | -5.8e-05 | -1e-05 | -1.7e-05 | -7.2e-05 | -7.4e-05 | -5e-06 | 5.6e-05 | -3.2e-05 | -3.5e-05 | 1.8e-05 | -0.01382591 | -0.01384284 | -6.982341e-07 | 2.094702e-06 | -1.43138e-05 | 0
SrTiO3 | 8 | 3.854405 | 3.854405 | 3.869715 | 89.99996 | 89.99987 | 90 | 0 | 0 | 0 | 6.213031e-06 | 4.534235e-06 | -4.721193e-06 | -2.057735e-05 | -1.131723e-06 | -4.235065e-05 | -1.918141e-05 | -1.690131e-06 | -4.087125e-05 | -1.55436e-05 | -2.588382e-06 | -5.373242e-05 | -44.1297314 | 3e-06 | 1.3e-05 | -3.6e-05 | 1.2e-05 | -8e-06 | 2e-05 | -3e-06 | -1e-06 | 2.1e-05 | -7e-06 | -1e-06 | -1e-05 | -5e-06 | -3e-06 | 4e-06 | -0.006808469 | -0.006807425 | -6.087998e-06 | 5.218284e-07 | 1.565485e-06 | 0
SrTiO3 | 9 | 3.864065 | 3.864065 | 3.864051 | 89.99999 | 90.00003 | 90 | 0 | 0 | 0 | -5.2831e-06 | -8.981974e-06 | -9.975887e-06 | 1.930021e-05 | -2.963827e-05 | -1.354283e-05 | 8.195194e-06 | -3.807112e-05 | -2.417247e-05 | 1.125135e-05 | -2.913112e-05 | -3.896937e-05 | -44.13075513 | 0 | -1e-05 | -4e-05 | 0 | 6e-06 | -5.1e-05 | 0 | -1.4e-05 | 7.8e-05 | 0 | -1e-05 | -6e-06 | 0 | 2.8e-05 | 1.8e-05 | -7.106442e-06 | -7.799754e-06 | -1.351957e-05 | 0 | 0 | 0
SrTiO3 | 10 | 3.873725 | 3.873725 | 3.858498 | 89.99998 | 89.99994 | 90 | 0 | 0 | 0 | 6.771607e-07 | -1.119536e-05 | 1.449781e-05 | 1.160195e-05 | 5.531624e-05 | -0.0001538821 | 3.390118e-06 | 7.143941e-05 | -0.0001148695 | -4.931952e-06 | 5.905533e-05 | -0.0001512584 | -44.12982843 | 0 | -1.4e-05 | -1.5e-05 | 0 | 4e-06 | -6.7e-05 | 0 | 1.1e-05 | 9.5e-05 | 0 | 1.2e-05 | 0.000135 | 0 | -1.2e-05 | -0.000148 | 0.006619557 | 0.00661973 | -3.454253e-07 | 1.727126e-07 | 0 | 0
SrTiO3 | 11 | 3.883385 | 3.883385 | 3.852887 | 89.99991 | 90.00011 | 90 | 0 | 0 | 0 | -0.0001414053 | 2.512065e-05 | -1.799858e-05 | 0.0002179281 | -7.624435e-05 | 1.76117e-05 | 0.0002446506 | -8.54881e-05 | 1.442592e-05 | 0.0002091712 | -8.276679e-05 | 1.093883e-05 | -44.12702384 | -0.000384 | 7.3e-05 | -6.8e-05 | 9.7e-05 | 7.9e-05 | 0.000112 | 2e-06 | -4.5e-05 | 2e-05 | 0.000124 | -3.7e-05 | -3e-06 | 0.000161 | -7.1e-05 | -6e-05 | 0.01315689 | 0.01315706 | -3.442094e-07 | 9.293655e-06 | -9.637865e-06 | 8.605236e-07
SrTiO3 | 12 | 3.902706 | 3.902706 | 3.840658 | 90.00012 | 89.99952 | 90 | 0 | 0 | 0 | 0.005912724 | 0.005925195 | 1.493646e-05 | -0.05270216 | -0.05233129 | -1.016094e-05 | -0.06502143 | -0.06481977 | -1.186934e-05 | -0.05247538 | -0.05256189 | -1.900715e-05 | -44.11789501 | -8.4e-05 | -2.7e-05 | -1.9e-05 | 3.1e-05 | 0.000109 | 4.2e-05 | -1.1e-05 | -1.6e-05 | 2e-05 | 1e-06 | -2.5e-05 | -1.4e-05 | 6.4e-05 | -4.1e-05 | -2.9e-05 | 0.02032121 | 0.02036515 | 7.350743e-06 | -2.393265e-06 | -9.914956e-06 | -0.0009891023
SrTiO3 | 13 | 3.922026 | 3.922026 | 3.828291 | 90.00035 | 89.99937 | 90 | 0 | 0 | 0 | 0.006690706 | 0.006746076 | 3.459378e-06 | -0.06810952 | -0.07223538 | -2.038667e-05 | -0.09044016 | -0.09033242 | -6.640745e-06 | -0.0723335 | -0.06800026 | -1.935504e-05 | -44.10393747 | -6.4e-05 | 9.1e-05 | 9e-06 | -2.9e-05 | 7.7e-05 | 2.3e-05 | -0.000198 | 9.1e-05 | 5.8e-05 | 0.000139 | -0.000258 | 5e-05 | 0.000152 | -1e-06 | -0.000139 | 0.02786737 | 0.02786364 | -2.3774e-05 | -7.641642e-06 | 2.547214e-06 | -0.00184724
SrTiO3 | 14 | 3.941346 | 3.941346 | 3.815864 | 89.99844 | 89.999 | 90 | 0 | 0 | 0 | -0.006857224 | 0.00692655 | -5.440572e-06 | 0.0802801 | -0.08999959 | 5.564038e-05 | 0.1131947809 | -0.1128929 | 4.543633e-05 | 0.09020334 | -0.08011955 | 5.506e-05 | -44.08590186 | 0.000126 | 3.6e-05 | 9e-06 | 8.4e-05 | -1.4e-05 | 4e-06 | -0.000166 | -3.1e-05 | -1.5e-05 | 3e-06 | 0.00011 | -1e-05 | -4.7e-05 | -0.000101 | 1.2e-05 | 0.03441182 | 0.03441519 | -3.03662e-06 | 5.904539e-06 | 3.205321e-06 | 0.002723511
SrTiO3 | 15 | 3.960667 | 3.960667 | 3.803297 | 90.00013 | 89.99988 | 90 | 0 | 0 | 0 | -0.006746186 | 0.006724802 | -7.204857e-06 | 0.09043768 | -0.1067224 | 6.010149e-05 | 0.1338761 | -0.1339389 | 4.644695e-05 | 0.1066863 | -0.09045862 | 5.421769e-05 | -44.06423883 | -5e-06 | -3.5e-05 | 6e-06 | -9e-06 | -1.1e-05 | 3e-06 | -4e-06 | 8e-06 | -3e-06 | -2e-06 | 1.7e-05 | -4e-06 | 2.1e-05 | 2.1e-05 | -2e-06 | 0.04015262 | 0.04014759 | -3.017002e-06 | 0 | 0 | 0.003631801
SrTiO3 | 16 | 3.979987 | 3.979987 | 3.790683 | 90.00083 | 90.00058 | 90 | 0 | 0 | 0 | 0.006413867 | -0.006401618 | 6.832014e-06 | -0.09942592 | 0.1225924 | 4.096404e-05 | -0.1535073 | 0.1535638 | 3.549772e-05 | -0.1225559 | 0.09946594 | 3.805277e-05 | -44.03941778 | 5e-05 | -4.5e-05 | 8e-06 | -4.3e-05 | 5.2e-05 | 5e-06 | -6.7e-05 | 6e-05 | -6e-06 | -5.8e-05 | 6.2e-05 | 5e-06 | 0.000117 | -0.000129 | -1.3e-05 | 0.04517222 | 0.04516139 | -3.913696e-05 | 3.497346e-06 | 4.996208e-07 | 0.004500085
SrTiO3 | 17 | 3.999307 | 3.999307 | 3.778198 | 89.9994 | 89.9999 | 90 | 0 | 0 | 0 | 0.005870087 | -0.005894564 | 1.134169e-05 | -0.107751 | 0.1380125 | 2.182748e-05 | -0.1722663 | 0.1721502 | 1.830667e-05 | -0.1380671 | 0.1077523 | 2.020749e-05 | -44.01182764 | -0.000149 | 0.000119 | -1e-06 | -7e-05 | 6.3e-05 | -4e-06 | 7.9e-05 | -3.7e-05 | 4e-06 | 3.7e-05 | -6.9e-05 | 3e-06 | 0.000103 | -7.6e-05 | -2e-06 | 0.04948021 | 0.04948948 | -7.281125e-06 | 9.597847e-06 | 1.820281e-05 | 0.005443468
SrTiO3 | 18 | 4.018627 | 4.018627 | 3.765557 | 90.0001 | 90.00046 | 90 | 0 | 0 | 0 | 0.005443929 | 0.005424899 | 5.824411e-06 | -0.1151504 | -0.1529697 | 2.119782e-05 | -0.1899551 | -0.1899899 | 1.205043e-05 | -0.1529456 | -0.1151759 | 1.766498e-05 | -43.98182811 | 0.000188 | 0.000141 | 3.3e-05 | 4.2e-05 | 3.2e-05 | 1.7e-05 | -6.3e-05 | -8e-06 | -1.9e-05 | -7e-06 | -5.1e-05 | -3.2e-05 | -0.00016 | -0.000115 | 1e-06 | 0.05339758987 | 0.05339529 | 1.282655e-05 | -4.933289e-07 | -4.275517e-06 | -0.006197855